## raw_data
Ion | r3 (Å3)a | No. | α(D) (Å3)
[4] Ag + | 1 | 2 | 3.5
[6] Ag + | 1.52 | 3 | 3
[7] Ag + | 1.82 | 0 | 2.8
[8] Ag + | 2.1 | 0 | 2.7
[9] Ag + |  | 1 | 2.6
[4]Al 3+ | 0.06 | 227 | 0.533
[5]Al 3+ | 0.11 | 28 | 0.5
[6]Al 3+ | 0.15 | 570 | 0.468
[4] As 5+ | 0.04 | 165 | 1.63
[6] As 5+ | 0.1 | 1 | 1.5
[3]B 3+ | 0 | 172 | 0.12
[4]B 3+ | 0 | 111 | 0.03
[6] Ba 2+ | 2.46 | 10 | 3.68
[7] Ba 2+ | 2.63 | 11 | 3.55
[8] Ba 2+ | 2.86 | 28 | 3.41
[9] Ba 2+ | 3.18 | 27 | 3.3
[10] Ba 2+ | 3.51 | 32 | 3.19
[11] Ba 2+ | 3.87 | 13 | 3.09
[12] Ba 2+ | 4.17 | 33 | 3
[3] Be 2+ | 0 | 0 | 0.25
[4] Be 2+ | 0.02 | 99 | 0.164
[3]C 4+ |  | 115 | 0.001
[5] Ca 2+ |  | 1 | 1.91
[6] Ca 2+ | 1 | 180 | 1.79
[7] Ca 2+ | 1.19 | 224 | 1.67
[8] Ca 2+ | 1.4 | 383 | 1.57
[9] Ca 2+ | 1.64 | 111 | 1.48
[10] Ca 2+ | 1.86 | 33 | 1.39
[11] Ca 2+ |  | 1 | 1.32
[12] Ca 2+ | 2.41 | 10 | 1.25
[6] Cd 2+ | 0.86 | 24 | 2.7
[7] Cd 2+ | 1.09 | 1 | 2.5
[6] Ce 3+ | 1.03 | 2 | 4.4
[7] Ce 3+ | 1.23 | 3 | 4.22
[8] Ce 3+ | 1.49 | 10 | 4.07
[9] Ce 3+ | 1.71 | 34 | 3.92
[10] Ce 3+ | 1.95 | 22 | 3.78
[11] Ce 3+ |  |  | 3.65
[12] Ce 3+ | 2.41 | 9 | 3.55
[6] Ce 4+ | 0.66 | 2 | 7.8
[8] Ce 4+ | 0.91 | 3 | 7.2
[9] Ce 4+ | 1.06 | 1 | 6.9
[12] Ce 4+ | 1.48 |  | 6
[4] Cl 7+ | 0 | 14 | 0.007
[4] Co 2+ |  | 2 | 1.9
[6] Co 2+ | 0.27 | 24 | 1.71
[6] Cr 3+ | 0.23 | 27 | 3.02
[4] Cr 6+ | 0.02 | 7 | 5.4
[6] Cs + | 4.66 | 3 | 3.8
[7] Cs + |  | 1 | 3.65
[8] Cs + | 5.27 | 5 | 3.5
[9] Cs + | 5.64 | 8 | 3.35
[10] Cs + | 5.93 | 6 | 3.2
[11] Cs + | 6.33 | 11 | 3
[12] Cs + | 6.64 | 30 | 2.9
[2] Cu + | 0.1 | 1 | 4.42
[4SQ] Cu 2+b | 0.19 | 16 | 2.3
[5] Cu 2+ | 0.27 | 24 | 2.26
[6] Cu 2+ | 0.39 | 125 | 2.23
[6] Dy 3+ | 0.76 | 2 | 3.5
[7] Dy 3+ | 0.91 | 2 | 3.35
[8] Dy 3+ | 1.08 | 3 | 3.22
[9] Dy 3+ | 1.27 | 1 | 3.1
[10] Dy 3+ |  |  | 2.98
[12] Dy 3+ |  | 2 | 2.77
[6]Er 3+ | 0.71 | 6 | 3.28
[7]Er 3+ | 0.84 | 1 | 3.13
[8]Er 3+ | 1.01 | 6 | 2.99
[9]Er 3+ | 1.2 | 1 | 2.86
[10]Er 3+ |  |  | 2.75
[12]Er 3+ |  | 2 | 2.55
[8] Eu 2+ | 1.95 | 1 | 3.95
[9] Eu 2+ | 2.2 | 1 | 3.8
[6] Eu 3+ | 0.85 | 2 | 3.88
[7] Eu 3+ | 1.03 |  | 3.75
[8] Eu 3+ | 1.21 | 1 | 3.6
[9] Eu 3+ | 1.4 |  | 3.47
[10] Eu 3+ |  |  | 3.33
[12] Eu 3+ |  | 2 | 3.07
[4P] Fe 2+ | 0.26 | 2 | 2.3
[4SQ] Fe 2+b | 0.25 | 7 | 2.2
[5] Fe 2+ |  | 10 | 2.11
[6] Fe 2+ | 0.47 | 248 | 2.04
[7] Fe 2+ |  | 4 | 2
[8] Fe 2+ | 0.78 | 50 | 1.97
[4] Fe 3+ | 0.12 | 8 | 3.95
[5] Fe 3+ | 0.2 | 3 | 3.9
[6] Fe 3+ | 0.27 | 234 | 3.85
[4] Ga 3+ | 0.1 | 44 | 1.75
[6] Ga 3+ | 0.24 | 34 | 1.5
[6] Gd 3+ | 0.83 | 9 | 3.77
[7] Gd 3+ | 1 | 2 | 3.62
[8] Gd 3+ | 1.17 | 22 | 3.5
[9] Gd 3+ | 1.36 | 2 | 3.39
[10] Gd 3+ |  | 1 | 3.27
[12] Gd 3+ |  | 4 | 3.1
[4] Ge 4+ | 0.06 | 22 | 1.65
[5] Ge 4+ | 0.06 |  | 1.62
[6] Ge 4+ | 0.15 | 12 | 1.58
H3O + |  | 4 | 1.45
H3O2 1– |  | 2 | 2.67
H4O4 4– |  | 14 | 6.4
H5O2 + |  | 2 | 3.1
H7O4 1– |  | 1 | 9.5
[6] Hf 4+ | 0.36 | 6 | 3.4
[7] Hf 4+ | 0.44 | 2 | 3.25
[8] Hf 4+ | 0.57 | 2 | 3.1
[6] Hg + | 1.68 | 1 | 7
[6] Hg 2+ | 1.06 | 3 | 6
[6] Ho 3+ | 0.73 | 1 | 3.38
[7] Ho 3+ |  | 2 | 3.24
[8] Ho 3+ | 1.05 | 2 | 3.12
[9] Ho 3+ | 1.23 | 1 | 2.98
[12] Ho 3+ |  | 2 | 2.64
[4]I 7+ | 0.07 | 3 | 3.1
[6]I 7+ | 0.15 | 1 | 3
[6]In 3+ | 0.51 | 5 | 2.52
[4]K + | 2.57 | 1 | 1.6
[5]K + |  | 2 | 1.55
[6]K + | 2.63 | 28 | 1.5
[7]K + | 3.11 | 19 | 1.45
[8]K + | 3.44 | 67 | 1.4
[9]K + | 3.72 | 52 | 1.35
[10]K + | 4.02 | 42 | 1.3
[11]K + |  | 3 | 1.25
[12]K + | 4.41 | 70 | 1.2
[6] La 3+ | 1.1 | 6 | 4.45
[7] La 3+ | 1.33 | 9 | 4.32
[8] La 3+ | 1.56 | 28 | 4.18
[9] La 3+ | 1.8 | 30 | 4.05
[10] La 3+ | 2.05 | 26 | 3.9
[11] La 3+ |  | 2 | 3.77
[12] La 3+ | 2.52 | 8 | 3.65
[4]Li + | 0.21 | 40 | 0.44
[5]Li + |  | 5 | 0.33
[6]Li + | 0.44 | 69 | 0.24
[8]Li + | 0.78 | 5 | 0.15
[6] Lu 3+ | 0.64 | 9 | 2.94
[7] Lu 3+ |  |  | 2.79
[8] Lu 3+ | 0.93 | 7 | 2.65
[9] Lu 3+ | 1.1 |  | 2.53
[12] Lu 3+ |  | 1 | 2.25
[4] Mg 2+ | 0.19 | 47 | 0.835
[5] Mg 2+ | 0.29 | 3 | 0.71
[6] Mg 2+ | 0.37 | 403 | 0.651
[7] Mg 2+ |  | 3 | 0.615
[8] Mg 2+ | 0.71 | 34 | 0.6
[4] Mn 2+ | 0.29 | 2 | 2.35
[5] Mn 2+ | 0.42 | 7 | 2.2
[6] Mn 2+ | 0.57 | 239 | 2.074
[7] Mn 2+ | 0.73 | 13 | 2
[8] Mn 2+ | 0.88 | 33 | 1.95
[4] Mn 3+ |  |  | 4.05
[5] Mn 3+ | 0.2 | 1 | 3.94
[6] Mn 3+ | 0.27 | 32 | 3.83
[4] Mo 6+ | 0.07 | 17 | 4.56
[6] Mo 6+ | 0.21 |  | 3.7
[3] N 5+ |  | 23 | 0.001
[4] Na + | 0.97 | 17 | 0.76
[5] Na + | 1 | 27 | 0.65
[6] Na + | 1.06 | 207 | 0.56
[7] Na + | 1.4 | 97 | 0.49
[8] Na + | 1.64 | 197 | 0.43
[9] Na + | 1.91 | 49 | 0.38
[10] Na + |  | 25 | 0.34
[11] Na + |  | 5 | 0.3
[12] Na + | 2.69 | 9 | 0.27
[6] Nb 5+ | 0.26 | 42 | 5.78
[6] Nd 3+ | 0.95 | 2 | 4.2
[7] Nd 3+ |  | 4 | 4.05
[8] Nd 3+ | 1.36 | 11 | 3.9
[9] Nd 3+ | 1.57 | 12 | 3.75
[10] Nd 3+ |  | 6 | 3.6
[11] Nd 3+ |  | 1 | 3.45
[12] Nd 3+ | 2.05 | 2 | 3.35
[6] NH4 + |  | 4 | 2.29
[7] NH4 + |  | 2 | 2.23
[8] NH4 + |  | 30 | 2.18
[9] NH4 + |  | 4 | 2.13
[10] NH4 + |  | 9 | 2.08
[11] NH4 + |  |  | 2.03
[12] NH4 + |  | 7 | 1.98
[6] Ni 2+ | 0.33 | 31 | 1.71
[4]P 5+ | 0 | 421 | 0.036
[6]Pr 3+ | 0.97 |  | 4.24
[7]Pr 3+ |  | 1 | 4.09
[8]Pr 3+ | 1.43 | 1 | 3.97
[9]Pr 3+ | 1.64 | 1 | 3.82
[10]Pr 3+ |  |  | 3.68
[11]Pr 3+ |  | 1 | 3.56
[12]Pr 3+ |  | 1 | 3.42
[8] Pu 4+ | 0.88 | 2 | 4.6
[9] Pu 4+ |  | 2 | 4
[6] Rb + | 3.51 |  | 2.37
[7] Rb + | 3.8 | 2 | 2.2
[8] Rb + | 4.17 | 19 | 2.02
[9] Rb + | 4.33 | 14 | 1.87
[10] Rb + | 4.57 | 8 | 1.7
[12] Rb + | 5.09 | 7 | 1.4
[4] Re 7+ | 0.05 | 3 | 3.2
[6] Rh 3+ | 0.29 | 2 | 4.02
[4] S 6+ | 0 | 304 | 0.011
[6] Sb 5+ | 0.22 | 24 | 3.1
[6] Sc 3+ | 0.41 | 25 | 2.32
[7] Sc 3+ |  | 2 | 2.23
[8] Sc 3+ | 0.66 | 1 | 2.15
[4]Se 6+ | 0.02 | 20 | 1.51
[4]Si 4+ | 0.02 | 1004 | 0.284
[6]Si 4+ | 0.06 | 10 | 0.2
[6] Sm 3+ | 0.88 |  | 3.95
[7] Sm 3+ | 1.06 | 1 | 3.85
[8] Sm 3+ | 1.26 | 4 | 3.71
[9] Sm 3+ | 1.45 | 1 | 3.6
[10] Sm 3+ |  | 2 | 3.48
[12] Sm 3+ | 1.91 | 3 | 3.25
[6] Sn 4+ | 0.33 | 33 | 2.91
[6]Sr 2+ | 1.64 | 4 | 2.64
[7]Sr 2+ | 1.77 | 19 | 2.42
[8]Sr 2+ | 2 | 26 | 2.21
[9]Sr 2+ | 2.25 | 23 | 2.04
[10]Sr 2+ | 2.52 | 24 | 1.9
[11]Sr 2+ |  | 5 | 1.76
[12]Sr 2+ | 2.99 | 14 | 1.65
[6] Ta 5+ | 0.26 | 17 | 5.2
[6] Tb 3+ | 0.79 | 1 | 3.61
[7] Tb 3+ | 0.94 |  | 3.46
[8] Tb 3+ | 1.12 | 4 | 3.35
[9] Tb 3+ | 1.31 |  | 3.23
[12] Tb 3+ |  | 2 | 2.86
[6] Te 6+ | 0.18 | 2 | 4.43
[6] Th 4+ | 0.83 | 1 | 4.7
[8] Th 4+ | 1.16 | 13 | 4.44
[9] Th 4+ | 1.3 | 9 | 4.35
[10] Th 4+ | 1.44 | 1 | 4.29
[12] Th 4+ | 1.77 | 2 | 4.2
[6]Ti 3+ | 0.3 | 2 | 3.6
[5]Ti 4+ | 0.13 | 11 | 4.35
[6]Ti 4+ | 0.22 | 118 | 5.01
[6] Tm 3+ | 0.68 | 3 | 3.13
[7] Tm 3+ |  |  | 3
[8] Tm 3+ | 0.98 | 2 | 2.87
[9] Tm 3+ | 1.16 |  | 2.77
[10] Tm 3+ |  |  | 2.65
[12] Tm 3+ |  | 2 | 2.46
[8]U 4+ | 1 | 8 | 5
[6]V 3+ | 0.26 | 22 | 2.96
[5]V 4+ | 0.15 | 4 | 2.7
[6]V 4+ | 0.2 | 11 | 2.6
[4]V 5+ | 0.04 | 31 | 4.45
[5]V 5+ | 0.1 | 1 | 4
[6]V 5+ | 0.16 | 8 | 3.4
[4]W 6+ | 0.07 | 14 | 3.96
[6]W 6+ | 0.22 | 3 | 3.5
[6]Y 3+ | 0.73 | 17 | 2.82
[7]Y 3+ | 0.88 | 7 | 2.78
[8]Y 3+ | 1.06 | 41 | 2.74
[9]Y 3+ | 1.24 | 7 | 2.7
[10]Y 3+ |  | 1 | 2.65
[6] Yb 3+ | 0.65 | 6 | 3
[7] Yb 3+ | 0.79 | 2 | 2.86
[8] Yb 3+ | 0.96 | 4 | 2.73
[9] Yb 3+ | 1.13 | 1 | 2.63
[12] Yb 3+ |  | 2 | 2.36
[4] Zn 2+ | 0.22 | 58 | 1.72
[5] Zn 2+ | 0.31 | 17 | 1.71
[6] Zn 2+ | 0.41 | 81 | 1.7
[6] Zr 4+ | 0.37 | 61 | 4.22
[7] Zr 4+ | 0.47 | 4 | 3.96
[8] Zr 4+ | 0.59 | 12 | 3.74
[9] Zr 4+ | 0.7 | 4 | 3.56

## parsed
Ion | r3 (Å3)a | No. | α(D) (Å3) | coordination | valence
Ag | 1 | 2 | 3.5 | 4 | 1
Ag | 1.52 | 3 | 3 | 6 | 1
Ag | 1.82 | 0 | 2.8 | 7 | 1
Ag | 2.1 | 0 | 2.7 | 8 | 1
Ag |  | 1 | 2.6 | 9 | 1
Al | 0.06 | 227 | 0.533 | 4 | 3
Al | 0.11 | 28 | 0.5 | 5 | 3
Al | 0.15 | 570 | 0.468 | 6 | 3
As | 0.04 | 165 | 1.63 | 4 | 5
As | 0.1 | 1 | 1.5 | 6 | 5
B | 0 | 172 | 0.12 | 3 | 3
B | 0 | 111 | 0.03 | 4 | 3
Ba | 2.46 | 10 | 3.68 | 6 | 2
Ba | 2.63 | 11 | 3.55 | 7 | 2
Ba | 2.86 | 28 | 3.41 | 8 | 2
Ba | 3.18 | 27 | 3.3 | 9 | 2
Ba | 3.51 | 32 | 3.19 | 10 | 2
Ba | 3.87 | 13 | 3.09 | 11 | 2
Ba | 4.17 | 33 | 3 | 12 | 2
Be | 0 | 0 | 0.25 | 3 | 2
Be | 0.02 | 99 | 0.164 | 4 | 2
C |  | 115 | 0.001 | 3 | 4
Ca |  | 1 | 1.91 | 5 | 2
Ca | 1 | 180 | 1.79 | 6 | 2
Ca | 1.19 | 224 | 1.67 | 7 | 2
Ca | 1.4 | 383 | 1.57 | 8 | 2
Ca | 1.64 | 111 | 1.48 | 9 | 2
Ca | 1.86 | 33 | 1.39 | 10 | 2
Ca |  | 1 | 1.32 | 11 | 2
Ca | 2.41 | 10 | 1.25 | 12 | 2
Cd | 0.86 | 24 | 2.7 | 6 | 2
Cd | 1.09 | 1 | 2.5 | 7 | 2
Ce | 1.03 | 2 | 4.4 | 6 | 3
Ce | 1.23 | 3 | 4.22 | 7 | 3
Ce | 1.49 | 10 | 4.07 | 8 | 3
Ce | 1.71 | 34 | 3.92 | 9 | 3
Ce | 1.95 | 22 | 3.78 | 10 | 3
Ce |  |  | 3.65 | 11 | 3
Ce | 2.41 | 9 | 3.55 | 12 | 3
Ce | 0.66 | 2 | 7.8 | 6 | 4
Ce | 0.91 | 3 | 7.2 | 8 | 4
Ce | 1.06 | 1 | 6.9 | 9 | 4
Ce | 1.48 |  | 6 | 12 | 4
Cl | 0 | 14 | 0.007 | 4 | 7
Co |  | 2 | 1.9 | 4 | 2
Co | 0.27 | 24 | 1.71 | 6 | 2
Cr | 0.23 | 27 | 3.02 | 6 | 3
Cr | 0.02 | 7 | 5.4 | 4 | 6
Cs | 4.66 | 3 | 3.8 | 6 | 1
Cs |  | 1 | 3.65 | 7 | 1
Cs | 5.27 | 5 | 3.5 | 8 | 1
Cs | 5.64 | 8 | 3.35 | 9 | 1
Cs | 5.93 | 6 | 3.2 | 10 | 1
Cs | 6.33 | 11 | 3 | 11 | 1
Cs | 6.64 | 30 | 2.9 | 12 | 1
Cu | 0.1 | 1 | 4.42 | 2 | 1
Cu | 0.19 | 16 | 2.3 | 4 | 2
Cu | 0.27 | 24 | 2.26 | 5 | 2
Cu | 0.39 | 125 | 2.23 | 6 | 2
Dy | 0.76 | 2 | 3.5 | 6 | 3
Dy | 0.91 | 2 | 3.35 | 7 | 3
Dy | 1.08 | 3 | 3.22 | 8 | 3
Dy | 1.27 | 1 | 3.1 | 9 | 3
Dy |  |  | 2.98 | 10 | 3
Dy |  | 2 | 2.77 | 12 | 3
Er | 0.71 | 6 | 3.28 | 6 | 3
Er | 0.84 | 1 | 3.13 | 7 | 3
Er | 1.01 | 6 | 2.99 | 8 | 3
Er | 1.2 | 1 | 2.86 | 9 | 3
Er |  |  | 2.75 | 10 | 3
Er |  | 2 | 2.55 | 12 | 3
Eu | 1.95 | 1 | 3.95 | 8 | 2
Eu | 2.2 | 1 | 3.8 | 9 | 2
Eu | 0.85 | 2 | 3.88 | 6 | 3
Eu | 1.03 |  | 3.75 | 7 | 3
Eu | 1.21 | 1 | 3.6 | 8 | 3
Eu | 1.4 |  | 3.47 | 9 | 3
Eu |  |  | 3.33 | 10 | 3
Eu |  | 2 | 3.07 | 12 | 3
Fe | 0.255 | 9 | 2.25 | 4 | 2
Fe |  | 10 | 2.11 | 5 | 2
Fe | 0.47 | 248 | 2.04 | 6 | 2
Fe |  | 4 | 2 | 7 | 2
Fe | 0.78 | 50 | 1.97 | 8 | 2
Fe | 0.12 | 8 | 3.95 | 4 | 3
Fe | 0.2 | 3 | 3.9 | 5 | 3
Fe | 0.27 | 234 | 3.85 | 6 | 3
Ga | 0.1 | 44 | 1.75 | 4 | 3
Ga | 0.24 | 34 | 1.5 | 6 | 3
Gd | 0.83 | 9 | 3.77 | 6 | 3
Gd | 1 | 2 | 3.62 | 7 | 3
Gd | 1.17 | 22 | 3.5 | 8 | 3
Gd | 1.36 | 2 | 3.39 | 9 | 3
Gd |  | 1 | 3.27 | 10 | 3
Gd |  | 4 | 3.1 | 12 | 3
Ge | 0.06 | 22 | 1.65 | 4 | 4
Ge | 0.06 |  | 1.62 | 5 | 4
Ge | 0.15 | 12 | 1.58 | 6 | 4
H3O |  | 4 | 1.45 |  | 1
H3O2 |  | 2 | 2.67 |  | -1
H4O4 |  | 14 | 6.4 |  | -4
H5O2 |  | 2 | 3.1 |  | 1
H7O4 |  | 1 | 9.5 |  | -1
Hf | 0.36 | 6 | 3.4 | 6 | 4
Hf | 0.44 | 2 | 3.25 | 7 | 4
Hf | 0.57 | 2 | 3.1 | 8 | 4
Hg | 1.68 | 1 | 7 | 6 | 1
Hg | 1.06 | 3 | 6 | 6 | 2
Ho | 0.73 | 1 | 3.38 | 6 | 3
Ho |  | 2 | 3.24 | 7 | 3
Ho | 1.05 | 2 | 3.12 | 8 | 3
Ho | 1.23 | 1 | 2.98 | 9 | 3
Ho |  | 2 | 2.64 | 12 | 3
I | 0.07 | 3 | 3.1 | 4 | 7
I | 0.15 | 1 | 3 | 6 | 7
In | 0.51 | 5 | 2.52 | 6 | 3
K | 2.57 | 1 | 1.6 | 4 | 1
K |  | 2 | 1.55 | 5 | 1
K | 2.63 | 28 | 1.5 | 6 | 1
K | 3.11 | 19 | 1.45 | 7 | 1
K | 3.44 | 67 | 1.4 | 8 | 1
K | 3.72 | 52 | 1.35 | 9 | 1
K | 4.02 | 42 | 1.3 | 10 | 1
K |  | 3 | 1.25 | 11 | 1
K | 4.41 | 70 | 1.2 | 12 | 1
La | 1.1 | 6 | 4.45 | 6 | 3
La | 1.33 | 9 | 4.32 | 7 | 3
La | 1.56 | 28 | 4.18 | 8 | 3
La | 1.8 | 30 | 4.05 | 9 | 3
La | 2.05 | 26 | 3.9 | 10 | 3
La |  | 2 | 3.77 | 11 | 3
La | 2.52 | 8 | 3.65 | 12 | 3
Li | 0.21 | 40 | 0.44 | 4 | 1
Li |  | 5 | 0.33 | 5 | 1
Li | 0.44 | 69 | 0.24 | 6 | 1
Li | 0.78 | 5 | 0.15 | 8 | 1
Lu | 0.64 | 9 | 2.94 | 6 | 3
Lu |  |  | 2.79 | 7 | 3
Lu | 0.93 | 7 | 2.65 | 8 | 3
Lu | 1.1 |  | 2.53 | 9 | 3
Lu |  | 1 | 2.25 | 12 | 3
Mg | 0.19 | 47 | 0.835 | 4 | 2
Mg | 0.29 | 3 | 0.71 | 5 | 2
Mg | 0.37 | 403 | 0.651 | 6 | 2
Mg |  | 3 | 0.615 | 7 | 2
Mg | 0.71 | 34 | 0.6 | 8 | 2
Mn | 0.29 | 2 | 2.35 | 4 | 2
Mn | 0.42 | 7 | 2.2 | 5 | 2
Mn | 0.57 | 239 | 2.074 | 6 | 2
Mn | 0.73 | 13 | 2 | 7 | 2
Mn | 0.88 | 33 | 1.95 | 8 | 2
Mn |  |  | 4.05 | 4 | 3
Mn | 0.2 | 1 | 3.94 | 5 | 3
Mn | 0.27 | 32 | 3.83 | 6 | 3
Mo | 0.07 | 17 | 4.56 | 4 | 6
Mo | 0.21 |  | 3.7 | 6 | 6
N |  | 23 | 0.001 | 3 | 5
Na | 0.97 | 17 | 0.76 | 4 | 1
Na | 1 | 27 | 0.65 | 5 | 1
Na | 1.06 | 207 | 0.56 | 6 | 1
Na | 1.4 | 97 | 0.49 | 7 | 1
Na | 1.64 | 197 | 0.43 | 8 | 1
Na | 1.91 | 49 | 0.38 | 9 | 1
Na |  | 25 | 0.34 | 10 | 1
Na |  | 5 | 0.3 | 11 | 1
Na | 2.69 | 9 | 0.27 | 12 | 1
Nb | 0.26 | 42 | 5.78 | 6 | 5
Nd | 0.95 | 2 | 4.2 | 6 | 3
Nd |  | 4 | 4.05 | 7 | 3
Nd | 1.36 | 11 | 3.9 | 8 | 3
Nd | 1.57 | 12 | 3.75 | 9 | 3
Nd |  | 6 | 3.6 | 10 | 3
Nd |  | 1 | 3.45 | 11 | 3
Nd | 2.05 | 2 | 3.35 | 12 | 3
NH4 |  | 4 | 2.29 | 6 | 1
NH4 |  | 2 | 2.23 | 7 | 1
NH4 |  | 30 | 2.18 | 8 | 1
NH4 |  | 4 | 2.13 | 9 | 1
NH4 |  | 9 | 2.08 | 10 | 1
NH4 |  |  | 2.03 | 11 | 1
NH4 |  | 7 | 1.98 | 12 | 1
Ni | 0.33 | 31 | 1.71 | 6 | 2
P | 0 | 421 | 0.036 | 4 | 5
Pr | 0.97 |  | 4.24 | 6 | 3
Pr |  | 1 | 4.09 | 7 | 3
Pr | 1.43 | 1 | 3.97 | 8 | 3
Pr | 1.64 | 1 | 3.82 | 9 | 3
Pr |  |  | 3.68 | 10 | 3
Pr |  | 1 | 3.56 | 11 | 3
Pr |  | 1 | 3.42 | 12 | 3
Pu | 0.88 | 2 | 4.6 | 8 | 4
Pu |  | 2 | 4 | 9 | 4
Rb | 3.51 |  | 2.37 | 6 | 1
Rb | 3.8 | 2 | 2.2 | 7 | 1
Rb | 4.17 | 19 | 2.02 | 8 | 1
Rb | 4.33 | 14 | 1.87 | 9 | 1
Rb | 4.57 | 8 | 1.7 | 10 | 1
Rb | 5.09 | 7 | 1.4 | 12 | 1
Re | 0.05 | 3 | 3.2 | 4 | 7
Rh | 0.29 | 2 | 4.02 | 6 | 3
S | 0 | 304 | 0.011 | 4 | 6
Sb | 0.22 | 24 | 3.1 | 6 | 5
Sc | 0.41 | 25 | 2.32 | 6 | 3
Sc |  | 2 | 2.23 | 7 | 3
Sc | 0.66 | 1 | 2.15 | 8 | 3
Se | 0.02 | 20 | 1.51 | 4 | 6
Si | 0.02 | 1004 | 0.284 | 4 | 4
Si | 0.06 | 10 | 0.2 | 6 | 4
Sm | 0.88 |  | 3.95 | 6 | 3
Sm | 1.06 | 1 | 3.85 | 7 | 3
Sm | 1.26 | 4 | 3.71 | 8 | 3
Sm | 1.45 | 1 | 3.6 | 9 | 3
Sm |  | 2 | 3.48 | 10 | 3
Sm | 1.91 | 3 | 3.25 | 12 | 3
Sn | 0.33 | 33 | 2.91 | 6 | 4
Sr | 1.64 | 4 | 2.64 | 6 | 2
Sr | 1.77 | 19 | 2.42 | 7 | 2
Sr | 2 | 26 | 2.21 | 8 | 2
Sr | 2.25 | 23 | 2.04 | 9 | 2
Sr | 2.52 | 24 | 1.9 | 10 | 2
Sr |  | 5 | 1.76 | 11 | 2
Sr | 2.99 | 14 | 1.65 | 12 | 2
Ta | 0.26 | 17 | 5.2 | 6 | 5
Tb | 0.79 | 1 | 3.61 | 6 | 3
Tb | 0.94 |  | 3.46 | 7 | 3
Tb | 1.12 | 4 | 3.35 | 8 | 3
Tb | 1.31 |  | 3.23 | 9 | 3
Tb |  | 2 | 2.86 | 12 | 3
Te | 0.18 | 2 | 4.43 | 6 | 6
Th | 0.83 | 1 | 4.7 | 6 | 4
Th | 1.16 | 13 | 4.44 | 8 | 4
Th | 1.3 | 9 | 4.35 | 9 | 4
Th | 1.44 | 1 | 4.29 | 10 | 4
Th | 1.77 | 2 | 4.2 | 12 | 4
Ti | 0.3 | 2 | 3.6 | 6 | 3
Ti | 0.13 | 11 | 4.35 | 5 | 4
Ti | 0.22 | 118 | 5.01 | 6 | 4
Tm | 0.68 | 3 | 3.13 | 6 | 3
Tm |  |  | 3 | 7 | 3
Tm | 0.98 | 2 | 2.87 | 8 | 3
Tm | 1.16 |  | 2.77 | 9 | 3
Tm |  |  | 2.65 | 10 | 3
Tm |  | 2 | 2.46 | 12 | 3
U | 1 | 8 | 5 | 8 | 4
V | 0.26 | 22 | 2.96 | 6 | 3
V | 0.15 | 4 | 2.7 | 5 | 4
V | 0.2 | 11 | 2.6 | 6 | 4
V | 0.04 | 31 | 4.45 | 4 | 5
V | 0.1 | 1 | 4 | 5 | 5
V | 0.16 | 8 | 3.4 | 6 | 5
W | 0.07 | 14 | 3.96 | 4 | 6
W | 0.22 | 3 | 3.5 | 6 | 6
Y | 0.73 | 17 | 2.82 | 6 | 3
Y | 0.88 | 7 | 2.78 | 7 | 3
Y | 1.06 | 41 | 2.74 | 8 | 3
Y | 1.24 | 7 | 2.7 | 9 | 3
Y |  | 1 | 2.65 | 10 | 3
Yb | 0.65 | 6 | 3 | 6 | 3
Yb | 0.79 | 2 | 2.86 | 7 | 3
Yb | 0.96 | 4 | 2.73 | 8 | 3
Yb | 1.13 | 1 | 2.63 | 9 | 3
Yb |  | 2 | 2.36 | 12 | 3
Zn | 0.22 | 58 | 1.72 | 4 | 2
Zn | 0.31 | 17 | 1.71 | 5 | 2
Zn | 0.41 | 81 | 1.7 | 6 | 2
Zr | 0.37 | 61 | 4.22 | 6 | 4
Zr | 0.47 | 4 | 3.96 | 7 | 4
Zr | 0.59 | 12 | 3.74 | 8 | 4
Zr | 0.7 | 4 | 3.56 | 9 | 4

## anions
Ion | α°_ | N_o
Cl | 3.88 | 1.8
F | 0.82 | 3
H2O | 1.62 | 0
O | 1.79 | 1.776
OH | 1.79 | 1.792
OH-H | 1.73 | 2.042