## Sheet1
Compound | Label | struct_file_path | gii | est_hubbard_u | est_charge_trans | ewald_energy_per_atom | avg_dev_Electronegativity | range_MendeleevNumber | avg_dev_CovalentRadius | avg_mm_dists | avg_mx_dists | avg_xx_dists
Ba(FeSb3)4 | 0 | ../data/Structures/Metals/BaFe4Sb12_CollCode_658735.cif | 0 | 21.12932 | 19.46106 | -12.91661 | 0.1694118 | 76 | 8.608997 | 4.601 | 2.596481 | 3.266718
Ba(NiP)2 | 0 | ../data/Structures/Metals/BaNi2P2_SD_1701656.cif | 1.080042 | 11.85875 | 35.44598 | -29.02209 | 0.3712 | 74 | 31.84 | 2.79095 | 2.259574 | 3.631725
Ba(PIr)2 | 0 | ../data/Structures/Metals/BaIr2P2_CollCode_95757.cif | 3.015802 | 5.839285 | 34.04218 | -27.92934 | 0.4176 | 74 | 29.12 | 2.790243 | 2.355169 | 3.754372
Ba(PRh)2 | 0 | ../data/Structures/Metals/BaRh2P2_CollCode_50188.cif | 1.337935 | 7.810114 | 33.19556 | -28.03065 | 0.4304 | 74 | 28.96 | 2.785294 | 2.346291 | 3.757078
Ba(Sb3Os)4 | 0 | ../data/Structures/Metals/BaOs4Sb12_CollCode_658736.cif | 1.037038 | 12.91656 | 10.42535 | -12.72577 | 0.1325952 | 76 | 8.276817 | 4.67 | 2.63542 | 3.315708
Ba(Sb3Ru)4 | 0 | ../data/Structures/Metals/BaRu4Sb12_CollCode_42963.cif | 0 | 65.25622 | 17.08604 | 0 | 0.1325952 | 76 | 8.636678 | 4.653 | 2.626258 | 3.300798
BaMoO3 | 0 | ../data/Structures/Metals/BaMoO3_CollCode_291573.cif | 0.3210072 | 10.52341 | 11.94643 | -35.2875 | 0.9192 | 78 | 56.88 | 4.04077 | 2.020385 | 2.857256
BaNiS2 | 0 | ../data/Structures/Metals/BaNiS2_CollCode_246945.cif | 0.1957018 | 13.23526 | 21.61243 | -18.40107 | 0.59 | 79 | 38.875 | 3.806514 | 2.337491 | 3.568373
BaOsO3 | 0 | ../data/Structures/Metals/BaOsO3_SD_0375565.cif | 0.8171846 | 8.412244 | 3.591515 | -32.60682 | 0.9096 | 78 | 54.48 | 2.5770006 | 2.105553 | 2.978994
Bi2Ru2O7 | 0 | ../data/Structures/Metals/Bi2Ru2O7_CollCode_73787.cif | 0.2773862 | 10.04325 | 11.87614 | -39.92201 | 0.6155372 | 31 | 37.4876 | 3.639266 | 1.938742 | 3.077187
Ca(FeSb3)4 | 0 | ../data/Structures/Metals/CaFe4Sb12_CollCode_42961.cif | 0 | 20.06935 | 19.45931 | 0 | 0.1602768 | 78 | 4.290657 | 4.577 | 2.559796 | 3.484249
Ca3Ru2O7 | 0 | ../data/Structures/Metals/Ca3Ru2O7_CollCode_153769.cif | 0.1172117 | 10.2702 | 8.827434 | -33.81068 | 0.9527778 | 80 | 47.63889 | 3.860704 | 1.992857 | 2.968529
CaCrO3 | 0 | ../data/Structures/Metals/CaCrO3_CollCode_245840.cif | 0.3348212 | 16.45917 | 7.076892 | -37.76524 | 1.0128 | 80 | 43.92 | 3.749097 | 1.907718 | 2.813989
CaMoO3 | 0 | ../data/Structures/Metals/CaMoO3_CollCode_172790.cif | 0.179227 | 10.39234 | 12.71527 | -36.11939 | 0.8928 | 80 | 47.52 | 3.897427 | 2.004815 | 2.925037
CaRhO3 | 0 | ../data/Structures/Metals/CaRhO3_RoomT_CollCode_164775.cif | 0.2924968 | 17.24345 | 11.70196 | -36.654 | 0.864 | 80 | 44.64 | 3.833216 | 1.998916 | 2.892126
Ce(FeSb3)4 | 0 | ../data/Structures/Metals/CeFe4Sb12_CollCode_621065.cif | 0 | 19.39168 | 19.45936 | -90.57138 | 0.1503114 | 70 | 7.391003 | 4.5675 | 2.55416 | 3.477261
Ce(P3Os)4 | 0 | ../data/Structures/Metals/CeOs4P12_CollCode_621731.cif | 0.5139033 | 63.10804 | -4.067214 | -94.59787 | 0.1187543 | 68 | 20.34602 | 4.0313 | 2.34738 | 2.895561
Ce(Sb3Ru)4 | 0 | ../data/Structures/Metals/CeRu4Sb12_CollCode_621988.cif | 0.1000499 | 65.30184 | 10.44132 | -87.4913 | 0.107128 | 70 | 7.723183 | 4.63285 | 2.614389 | 3.537042
CrO2 | 0 | ../data/Structures/Metals/CrO2_CollCode_202836.cif | 0.4612328 | 16.05337 | 8.232911 | -48.44478 | 0.7911111 | 38 | 32.44444 | 3.390843 | 1.904648 | 2.773999
Dy(CoSi)2 | 0 | ../data/Structures/Metals/DyCo2Si2_SD_0311337.cif | 0 | 11.17385 | 16.9959 | -49.73709 | 0.2144 | 47 | 23.52 | 2.74711 | 2.319311 | 2.33952
Dy(NiP)2 | 0 | ../data/Structures/Metals/DyNi2P2_SD_0459404.cif | 0.4686402 | 11.73795 | 39.8922 | -49.05065 | 0.2656 | 52 | 24.48 | 2.727099 | 2.314955 | 2.112874
Dy(SiNi)2 | 0 | ../data/Structures/Metals/DyNi2Si2_CollCode_198757.cif | 0 | 11.43582 | 16.84336 | 0 | 0.2192 | 47 | 23.84 | 2.784587 | 2.34183 | 2.230488
Er(CoSi)2 | 0 | ../data/Structures/Metals/ErCo2Si2_SD_0548635.cif | 0 | 11.17115 | 16.9978 | -50.39396 | 0.208 | 43 | 22.56 | 2.745696 | 2.293061 | 2.44025
Er(SiNi)2 | 0 | ../data/Structures/Metals/ErNi2Si2_CollCode_245051.cif | 0 | 11.38941 | 16.99438 | 0 | 0.2128 | 43 | 22.88 | 2.788193 | 2.301869 | 2.395293
Eu(FeP3)4 | 0 | ../data/Structures/Metals/EuFe4P12_CollCode_79925.cif | 0.2078656 | 12.3503 | 19.76011 | -99.24952 | 0.203045 | 58 | 15.86159 | 3.90275 | 2.255088 | 2.820195
Eu(FeSb3)4 | 0 | ../data/Structures/Metals/EuFe4Sb12_SD_1121243.cif | 0 | 19.34114 | 19.4583 | -89.95279 | 0.1449135 | 60 | 6.726644 | 4.58625 | 2.565643 | 3.491326
Eu(P3Ru)4 | 0 | ../data/Structures/Metals/EuRu4P12_CollCode_631497.cif | 0.2704256 | 64.82826 | -11.80433 | -94.8567 | 0.1115571 | 58 | 20.51211 | 4.0203 | 2.340975 | 2.88766
Gd(FeP3)4 | 0 | ../data/Structures/Metals/GdFe4P12_CollCode_92390.cif | 0.2250751 | 12.33394 | 19.78829 | -99.74642 | 0.2017993 | 56 | 15.6955 | 3.89745 | 2.248611 | 2.821842
Gd(P3Ru)4 | 0 | ../data/Structures/Metals/GdRu4P12_SD_1638959.cif | 0.2845177 | 64.82688 | -10.25041 | -96.53883 | 0.1098962 | 56 | 20.34602 | 4.01875 | 2.318584 | 2.824777
Gd(SiNi)2 | 0 | ../data/Structures/Metals/GdNi2Si2_SD_0301524.cif | 0 | 11.89767 | 16.95716 | -47.55799 | 0.2256 | 51 | 25.12 | 2.812164 | 2.380845 | 2.159882
Ho(SiNi)2 | 0 | ../data/Structures/Metals/HoNi2Si2_CollCode_56232.cif | 0 | 11.40995 | 16.84304 | 0 | 0.216 | 45 | 23.84 | 2.776808 | 2.372018 | 2.09132
IrO2 | 0 | ../data/Structures/Metals/IrO2_CollCode_84577.cif | 0.3380906 | 12.89925 | 14.86592 | -46.55494 | 0.5511111 | 27 | 33.33333 | 3.511471 | 1.986011 | 2.878784
La(As3Os)4 | 0 | ../data/Structures/Metals/LaOs4As12_CollCode_610776.cif | 0.8999143 | 63.30918 | 10.61178 | -93.69512 | 0.1201384 | 71 | 15.61246 | 4.27185 | 2.427689 | 3.269974
La(As3Ru)4 | 0 | ../data/Structures/Metals/LaRu4As12_CollCode_610778.cif | 0 | 65.02507 | 17.04577 | -94.08716 | 0.1201384 | 71 | 16.27682 | 4.25405 | 2.417573 | 3.256348
La(FeAs3)4 | 0 | ../data/Structures/Metals/LaFe4As12_CollCode_23080.cif | 0 | 15.69917 | 19.45896 | 0 | 0.2059516 | 71 | 11.6263 | 4.1626 | 2.365092 | 3.18625
La(FeP3)4 | 0 | ../data/Structures/Metals/LaFe4P12_CollCode_1286.cif | 0 | 12.34478 | 19.70166 | 0 | 0.2101038 | 70 | 16.609 | 3.9158 | 2.259187 | 2.82839
La(FeSb3)4 | 0 | ../data/Structures/Metals/LaFe4Sb12_CollCode_53490.cif | 0 | 20.26217 | 19.46644 | 0 | 0.1519723 | 72 | 7.723183 | 4.56975 | 2.55394 | 3.477683
La(P3Ru)4 | 0 | ../data/Structures/Metals/LaRu4P12_CollCode_50596.cif | 0 | 64.82927 | -12.04953 | 0 | 0.1209689 | 70 | 21.25952 | 4.0305 | 2.362501 | 2.884204
La(Sb3Ru)4 | 0 | ../data/Structures/Metals/LaRu4Sb12_CollCode_641783.cif | 0.09499945 | 65.30328 | 10.45353 | -81.3009 | 0.1093426 | 72 | 7.972318 | 4.635 | 2.715809 | 3.249698
LaCuO3 | 0 | ../data/Structures/Metals/LaCuO3_CollCode_73554.cif | 0.1749019 | 16.81871 | 8.357028 | -33.19633 | 0.9312 | 74 | 49.68 | 3.870574 | 1.952443 | 2.944153
LaNiO3 | 0 | ../data/Structures/Metals/LaNiO3_CollCode_67714.cif | 0.3816257 | 15.97488 | 10.54883 | -33.53281 | 0.9288 | 74 | 47.76 | 3.831609 | 1.93273 | 2.914259
LaRuO3 | 0 | ../data/Structures/Metals/LaRuO3_CollCode_75569.cif | 0.02049311 | 12.89183 | 14.90462 | -32.525 | 0.8592 | 74 | 53.04 | 3.957937 | 2.030542 | 2.97791
LiTi2O4 | 0 | ../data/Structures/Metals/LiTi2O4_CollCode_51184.cif | 0.3087679 | 31.60241 | 13.71425 | -30.22046 | 1.022041 | 86 | 40.81633 | 3.347797 | 1.997245 | 2.794197
MoO2 | 0 | ../data/Structures/Metals/MoO2_CollCode_80830.cif | 0.3227881 | 8.963666 | 13.60238 | -45.10745 | 0.5688889 | 37 | 39.11111 | 2.810602 | 2.010208 | 2.927405
NbO | 0 | ../data/Structures/Metals/NbO_CollCode_237585.cif | 0.7295258 | 5.884798 | 12.27601 | -20.57308 | 0.92 | 40 | 49 | 2.978086 | 2.105825 | 2.978086
Nd(As3Os)4 | 0 | ../data/Structures/Metals/NdOs4As12_CollCode_611007.cif | 0.8993888 | 63.30341 | 10.61469 | -93.8555 | 0.1157093 | 65 | 15.11419 | 4.26455 | 2.42354 | 3.264386
Nd(FeSb3)4 | 0 | ../data/Structures/Metals/NdFe4Sb12_CollCode_79927.cif | 0 | 19.35448 | 19.46255 | -90.78906 | 0.1486505 | 66 | 7.058824 | 4.565 | 2.549132 | 3.473444
Nd(P3Os)4 | 0 | ../data/Structures/Metals/NdOs4P12_CollCode_645670.cif | 0.5136984 | 63.10857 | -5.119992 | -93.46206 | 0.1165398 | 64 | 20.09689 | 4.0319 | 2.362432 | 2.885701
Nd(P3Ru)4 | 0 | ../data/Structures/Metals/NdRu4P12_CollCode_645686.cif | 0.2572117 | 64.82639 | -12.80092 | -93.78072 | 0.1165398 | 64 | 20.76125 | 4.0182 | 2.354405 | 2.875896
OsO2 | 0 | ../data/Structures/Metals/OsO2_CollCode_15070.cif | 0.1644497 | 9.905229 | 13.71476 | -46.44156 | 0.5511111 | 30 | 34.66667 | 3.516595 | 1.991272 | 2.883725
Pr(As3Os)4 | 0 | ../data/Structures/Metals/PrOs4As12_CollCode_611141.cif | 0.8996565 | 63.3042 | 10.61136 | -93.8335 | 0.1168166 | 67 | 15.28028 | 4.26555 | 2.424109 | 3.265151
Pr(As3Ru)4 | 0 | ../data/Structures/Metals/PrRu4As12_CollCode_611222.cif | 0 | 65.02037 | 17.04704 | -94.21783 | 0.1168166 | 67 | 15.94464 | 4.24815 | 2.41422 | 3.251832
Pr(CoSi)2 | 0 | ../data/Structures/Metals/PrCo2Si2_CollCode_31418.cif | 0 | 11.64824 | 16.81886 | 0 | 0.2432 | 61 | 27.04 | 2.806507 | 2.324219 | 2.542785
Pr(FeAs3)4 | 0 | ../data/Structures/Metals/PrFe4As12_CollCode_610521.cif | 0 | 15.68773 | 19.45314 | -96.30111 | 0.2034602 | 67 | 11.29412 | 4.15625 | 2.361994 | 3.181485
Pr(FeP3)4 | 0 | ../data/Structures/Metals/PrFe4P12_CollCode_93363.cif | 0.2068887 | 12.34424 | 19.75529 | -99.96061 | 0.2076125 | 66 | 16.27682 | 3.9063 | 2.2476 | 2.831295
Pr(FeSb3)4 | 0 | ../data/Structures/Metals/PrFe4Sb12_CollCode_633160.cif | 0 | 19.39694 | 19.4611 | -90.68036 | 0.149481 | 68 | 7.280277 | 4.56755 | 2.551229 | 3.47564
Pr(P3Os)4 | 0 | ../data/Structures/Metals/PrOs4P12_CollCode_189923.cif | 0.5137947 | 63.11573 | -4.784986 | -93.86319 | 0.1176471 | 66 | 20.26298 | 4.04 | 2.361746 | 2.9015
Pr(Sb3Os)4 | 0 | ../data/Structures/Metals/PrOs4Sb12_CollCode_156258.cif | 1.028917 | 63.58556 | 10.27059 | -87.53765 | 0.1060208 | 68 | 6.975779 | 4.6534 | 2.624014 | 3.552939
Pr(Sb3Ru)4 | 0 | ../data/Structures/Metals/PrRu4Sb12_CollCode_649242.cif | 0.1000397 | 65.30154 | 10.45241 | -89.41091 | 0.1060208 | 68 | 7.640138 | 4.6324 | 2.587451 | 3.524987
ReO2 | 0 | ../data/Structures/Metals/ReO2_CollCode_154021.cif | 0.2089075 | 8.878354 | 14.82769 | -45.93057 | 0.6844444 | 33 | 37.77778 | 3.671838 | 1.9847 | 2.818523
ReO3 | 0 | ../data/Structures/Metals/ReO3_CollCode_77679.cif | 0.4093369 | 11.8705 | 9.286902 | -68.75614 | 0.5775 | 33 | 31.875 | 3.7504 | 1.8752 | 2.651933
RhO2 | 0 | ../data/Structures/Metals/RhO2_CollCode_28498.cif | 0.4734496 | 16.86128 | 13.7905 | -47.24044 | 0.5155556 | 28 | 33.77778 | 3.479252 | 1.957961 | 2.858229
Ru4Pb4O13 | 0 | ../data/Structures/Metals/Pb2Ru2O6.5_SD_1603162.cif | 0.5796587 | 11.53119 | 7.310726 | -39.9445 | 0.554195 | 31 | 37.73243 | 3.6282 | 1.963289 | 2.968112
RuO2 | 0 | ../data/Structures/Metals/RuO2_CollCode_15071.cif | 0.1514958 | 9.871708 | 10.36016 | -46.92366 | 0.5511111 | 31 | 35.55556 | 3.488041 | 1.969929 | 2.85782
Sm(FeP3)4 | 0 | ../data/Structures/Metals/SmFe4P12_CollCode_633097.cif | 0.2123951 | 12.34103 | 19.75543 | -99.85129 | 0.2042907 | 60 | 15.86159 | 3.90145 | 2.249415 | 2.828813
Sm(Sb3Os)4 | 0 | ../data/Structures/Metals/SmOs4Sb12_CollCode_156468.cif | 1.028189 | 63.58613 | 10.28076 | -87.56853 | 0.1015917 | 62 | 6.560554 | 4.65425 | 2.624153 | 3.553525
Sm2Mo2O7 | 0 | ../data/Structures/Metals/Sm2Mo2O7_CollCode_291028.cif | 0.1837415 | 10.17818 | 12.12837 | -39.00307 | 0.8214876 | 64 | 50.90909 | 3.683885 | 2.021778 | 2.89826
Sr(FeSb3)4 | 0 | ../data/Structures/Metals/SrFe4Sb12_CollCode_658733.cif | 0 | 21.12114 | 19.45613 | -12.97568 | 0.1644291 | 77 | 6.394464 | 4.589 | 2.589644 | 3.503564
Sr(Sb3Os)4 | 0 | ../data/Structures/Metals/SrOs4Sb12_SD_1230067.cif | 1.033617 | 63.59293 | 10.2838 | -83.17406 | 0.1259516 | 77 | 6.311419 | 4.6645 | 2.691144 | 3.278675
Sr2MoO4 | 0 | ../data/Structures/Metals/Sr2MoO4_CollCode_152123.cif | 0.2615731 | 10.41137 | 13.06201 | -30.8311 | 1.022041 | 79 | 56.4898 | 3.9176 | 2.042001 | 3.024214
Sr2RuO4 | 0 | ../data/Structures/Metals/Sr2RuO4_CollCode_41604.cif | 0.2472604 | 10.28012 | 9.603555 | -31.42653 | 1.01551 | 79 | 55.18367 | 3.871 | 1.978277 | 2.983588
Sr3Ru2O7 | 0 | ../data/Structures/Metals/Sr3Ru2O7_CollCode_33803.cif | 0.201737 | 10.33158 | 9.477925 | -33.52015 | 0.9673611 | 79 | 53.18056 | 3.925303 | 1.965479 | 2.890567
SrCoO3 | 0 | ../data/Structures/Metals/SrCoO3_CollCode_184078.cif | 0.2924585 | 24.49468 | 3.897174 | -36.98798 | 0.972 | 79 | 45.36 | 3.855 | 1.9275 | 2.725897
SrCrO3 | 0 | ../data/Structures/Metals/SrCrO3_CollCode_245834.cif | 0.3622549 | 16.53026 | 6.586603 | -37.32883 | 1.0248 | 79 | 48.48 | 3.8198 | 1.9099 | 2.701006
SrFeO3 | 0 | ../data/Structures/Metals/SrFeO3_CollCode_91062.cif | 0.1546679 | 16.3508 | 0.3224843 | -37.0264 | 0.984 | 79 | 46.8 | 3.851 | 1.9255 | 2.723068
SrIrO3 | 0 | ../data/Structures/Metals/SrIrO3_CollCode_196446.cif | 0.3239947 | 13.34717 | 12.72524 | -35.76647 | 0.8952 | 79 | 48.96 | 3.942052 | 2.020929 | 2.953549
SrLaCuO4 | 0 | ../data/Structures/Metals/LaSrCuO4_CollCode_10252.cif | 0.187028 | 16.71439 | 8.611368 | -28.81705 | 1.04 | 79 | 54.85714 | 3.765 | 2.002543 | 2.985025
SrLaNiO4 | 0 | ../data/Structures/Metals/LaSrNiO4_CollCode_69174.cif | 0.3593895 | 15.96917 | 10.57708 | -29.17039 | 1.038367 | 79 | 53.55102 | 3.8258 | 1.957267 | 2.934181
SrMoO3 | 0 | ../data/Structures/Metals/SrMoO3_CollCode_174208.cif | 0.2770957 | 10.46544 | 12.92225 | -35.86153 | 0.9048 | 79 | 52.08 | 3.97609 | 1.988045 | 2.81152
SrOsO3 | 0 | ../data/Structures/Metals/SrOsO3_SD_0375560.cif | 0.6220556 | 10.34763 | 10.50972 | -35.47214 | 0.8952 | 79 | 49.68 | 3.942544 | 2.053738 | 2.962374
SrRhO3 | 0 | ../data/Structures/Metals/SrRhO3_SD_1639007.cif | 0.2625498 | 17.33295 | 11.11477 | -35.9989 | 0.876 | 79 | 49.2 | 3.926763 | 2.000312 | 2.941563
SrRuO3 | 0 | ../data/Structures/Metals/SrRuO3_CollCode_75561.cif | 0.155206 | 10.33072 | 8.527722 | -36.14918 | 0.8952 | 79 | 50.16 | 3.924381 | 1.983938 | 2.947568
SrVO3 | 0 | ../data/Structures/Metals/SrVO3_CollCode_88982.cif | 0.2301916 | 14.82362 | 8.689 | -37.12376 | 1.032 | 79 | 51.84 | 3.8409 | 1.92045 | 2.715926
Tb(CoGe)2 | 0 | ../data/Structures/Metals/TbCo2Ge2_SD_1611697.cif | 0 | 11.30141 | 19.46574 | -49.36854 | 0.2352 | 50 | 22.72 | 2.815628 | 2.344763 | 2.5658784
Tb(CoSi)2 | 0 | ../data/Structures/Metals/TbCo2Si2_SD_0312563.cif | 0 | 11.18865 | 16.98234 | -50.68552 | 0.2176 | 49 | 24.16 | 2.754888 | 2.278395 | 2.519628
Tb(NiGe)2 | 0 | ../data/Structures/Metals/TbNi2Ge2_SD_0536300.cif | 0 | 11.98624 | 19.43723 | -46.74161 | 0.24 | 50 | 23.04 | 2.861661 | 2.427113 | 2.210958
Tb(P3Ru)4 | 0 | ../data/Structures/Metals/TbRu4P12_CollCode_245294.cif | 0.28686 | 64.82657 | -13.03404 | -93.53004 | 0.1087889 | 54 | 20.17993 | 4.0184 | 2.357779 | 2.874035
Tb(SiNi)2 | 0 | ../data/Structures/Metals/TbNi2Si2_SD_0382572.cif | 0 | 11.87309 | 16.82191 | -47.78965 | 0.2224 | 49 | 24.48 | 2.798729 | 2.371632 | 2.15604
TiO | 0 | ../data/Structures/Metals/TiO_CollCode_56612.cif | 0.1694029 | 9.072555 | 19.74672 | -23.94157 | 0.95 | 44 | 47 | 2.972889 | 2.10215 | 2.972889
TiS2 | 0 | ../data/Structures/Metals/TiS2_CollCode_52195.cif | 0.08754142 | 51.80571 | 6.792914 | -34.17672 | 0.4622222 | 45 | 24.44444 | 3.4073 | 2.428744 | 3.442522
Tm(SiNi)2 | 0 | ../data/Structures/Metals/TmNi2Si2_CollCode_76719.cif | 0 | 11.39845 | 17.00683 | 0 | 0.2096 | 41 | 23.2 | 2.772566 | 2.179418 | 3.109691
V7O13 | 0 | ../data/Structures/Metals/V7O13_CollCode_197.cif | 0 | 14.10579 | 6.579392 | 0 | 0.82355 | 41 | 39.585 | 3.296976 | 1.968259 | 1.728793
VO | 0 | ../data/Structures/Metals/VO_HT_CollCode_77705.cif | 0.473762 | 9.677301 | 20.01099 | -24.71336 | 0.905 | 41 | 43.5 | 2.880046 | 2.0365 | 2.880046
W18O49 | 0 | ../data/Structures/Metals/W18O49_CollCode_15254.cif | 0.3072593 | 52.80353 | -6.055665 | -61.75683 | 0.4243974 | 36 | 37.72421 | 3.245742 | 1.948003 | 2.697794
WO2 | 0 | ../data/Structures/Metals/WO2_CollCode_8217.cif | 0.1494293 | 8.230265 | 15.86678 | -45.06797 | 0.48 | 36 | 42.66667 | 2.785375 | 2.007762 | 2.921623
Yb(FeSb3)4 | 0 | ../data/Structures/Metals/YbFe4Sb12_SD_1612005.cif | 0 | 19.10491 | 19.45555 | -84.74561 | 0.1386851 | 46 | 5.508651 | 4.578 | 2.641238 | 3.217874
Ag2BiO3 | 1 | ../data/Structures/Insulators/Ag2BiO3_HT_CollCode_415959.cif | 0.0837608 | 9.412308 | 13.12724 | -26.91963 | 0.74 | 22 | 40 | 3.202871 | 2.431059 | 3.062898
Ag2O | 1 | ../data/Structures/Insulators/Ag2O_SD_0311308.cif | 0.2249673 | 9.608297 | 8.88482 | -10.39798 | 0.6711111 | 22 | 35.11111 | 3.348858 | 2.050748 | 4.101496
AgF2 | 1 | ../data/Structures/Insulators/AgF2_CollCode_66014.cif | 0.0647798 | 9.617235 | 0.2888112 | -10.52104 | 0.9111111 | 28 | 39.11111 | 3.893518 | 2.253358 | 3.195509
Al2O3 | 1 | ../data/Structures/Insulators/Al2O3_CollCode_31545.cif | 0.05422857 | 87.05777 | 19.22862 | -37.74301 | 0.8784 | 14 | 26.4 | 3.209199 | 1.915279 | 2.72401
AlV2O4 | 1 | ../data/Structures/Insulators/AlV2O4_CollCode_60413.cif | 0.1632917 | 11.06578 | 17.80168 | -32.83148 | 0.8897959 | 41 | 37.38776 | 2.896309 | 2.039841 | 2.896333
As3Ir | 1 | ../data/Structures/Insulators/IrAs3_CollCode_34046.cif | 0 | 65.10897 | 19.39076 | 0 | 0.0075 | 24 | 8.25 | 4.23365 | 2.439206 | 3.01907
As3Rh | 1 | ../data/Structures/Insulators/RhAs3_CollCode_34052.cif | 0 | 48.64534 | 17.23244 | 0 | 0.0375 | 25 | 8.625 | 4.22535 | 2.434619 | 3.008846
Au2O3 | 1 | ../data/Structures/Insulators/Au2O3_CollCode_8014.cif | 0.1113253 | 10.67809 | 11.7887 | -33.38977 | 0.432 | 21 | 33.6 | 3.331783 | 2.19184 | 2.927424
Ba2TiO4 | 1 | ../data/Structures/Insulators/Ba2TiO4_CollCode_29389.cif | 0.1483988 | 53.24953 | 7.36846 | -30.58061 | 1.142857 | 78 | 64 | 5.175455 | 1.813601 | 3.304934
BaCoS2 | 1 | ../data/Structures/Insulators/BaCoS2_CollCode_246938.cif | 0.338819 | 12.43037 | 21.73164 | -18.01335 | 0.5975 | 79 | 38.625 | 3.61325 | 2.371242 | 3.711307
BaO | 1 | ../data/Structures/Insulators/BaO_CollCode_26961.cif | 0.3313253 | 22.1488 | 13.5551 | -18.24498 | 1.275 | 78 | 74.5 | 3.901108 | 2.7585 | 3.901108
BaPrO3 | 1 | ../data/Structures/Insulators/BaPrO3_CollCode_163752.cif | 0.2090888 | 15.25473 | 7.926684 | -32.37009 | 1.1664 | 78 | 68.64 | 4.371117 | 2.223414 | 3.288564
BaSnO3 | 1 | ../data/Structures/Insulators/BaSnO3_CollCode_188149.cif | 0.1053034 | 32.79222 | 10.42857 | -34.6358 | 0.9672 | 78 | 53.28 | 4.1168 | 2.0584 | 2.911017
BaTiO3 | 1 | ../data/Structures/Insulators/BaTiO3_CollCode_67519.cif | 0.3811741 | 52.43174 | 9.565654 | -35.59525 | 1.068 | 78 | 58.32 | 3.9998 | 2.002175 | 2.832151
Ca(FeO2)2 | 1 | ../data/Structures/Insulators/CaFe2O4_CollCode_291004.cif | 0.151779 | 19.99639 | 12.67011 | -31.39266 | 0.9240816 | 80 | 39.5102 | 3.378132 | 2.040713 | 2.947161
Ca2.668La1.332Mn4O12 | 1 | ../data/Structures/Insulators/La33Ca67Mn100O300_CollCode_56519.cif | 0.1443572 | 16.20174 | 6.876931 | -35.84352 | 1.031208 | 80 | 46.39752 | 3.798254 | 1.926364 | 2.852278
Ca2AlFeO5 | 1 | ../data/Structures/Insulators/Ca2(FeAl)O5_CollCode_9197.cif | 0.2158618 | 20.35776 | 14.6016 | -29.81359 | 1.02716 | 80 | 42.09877 | 3.691045 | 1.931945 | 3.039437
Ca2CrOsO6 | 1 | ../data/Structures/Insulators/Ca2CrOsO6_RoomT_CollCode_239672.cif | 0.5838691 | 12.43352 | 2.741028 | -31.64548 | 0.948 | 80 | 44.52 | 5.40025 | 1.936615 | 2.863788
Ca2Fe2O5 | 1 | ../data/Structures/Insulators/Ca2Fe2O5_CollCode_15059.cif | 0.08192118 | 20.36603 | 13.39501 | -29.25492 | 1 | 80 | 43.45679 | 3.698883 | 1.960397 | 3.02965
Ca3Mn4BiO12 | 1 | ../data/Structures/Insulators/Ca75Bi25Mn100O300_CollCode_291046.cif | 0.1591192 | 16.46804 | 6.34827 | -36.30929 | 0.978 | 80 | 42.24 | 3.772055 | 1.925923 | 2.830035
Ca4Mn1.96Fe2.04O12 | 1 | ../data/Structures/Insulators/Ca2FeMnO6_CollCode_259396.cif | 0.1674793 | 16.22118 | 1.651647 | -38.08254 | 1.004928 | 80 | 43.0632 | 3.721976 | 1.891425 | 2.784895
CaMn7O12 | 1 | ../data/Structures/Insulators/CaMn7O12_HT_CollCode_252390.cif | 0.2632023 | 14.13383 | 8.669814 | -37.33429 | 0.9402 | 80 | 37.26 | 3.331192 | 2.156622 | 2.774321
CaMoO4 | 1 | ../data/Structures/Insulators/CaMoO4_RoomT_CollCode_62219.cif | 0.07160318 | 53.09128 | 0.9468159 | -51.26112 | 0.8266667 | 80 | 44 | 3.871209 | 1.775123 | 2.897645
CaO | 1 | ../data/Structures/Insulators/CaO_CollCode_51409.cif | 0.1761518 | 34.8123 | 16.24468 | -20.90412 | 1.22 | 80 | 55 | 3.404861 | 2.4076 | 3.404861
CaOsO3 | 1 | ../data/Structures/Insulators/CaOsO3_CollCode_237732.cif | 0.2324896 | 10.29907 | 12.03371 | -36.1418 | 0.8832 | 80 | 45.12 | 3.890817 | 2.006244 | 2.92128
Cd(RhO2)2 | 1 | ../data/Structures/Insulators/CdRh2O4_Spinel_RoomT_CollCode_262941.cif | 0.1194133 | 6.270216 | 12.14746 | -31.56558 | 0.6644898 | 28 | 37.55102 | 3.08358 | 2.048895 | 3.09004
Cd2Ru2O7 | 1 | ../data/Structures/Insulators/Cd2Ru2O7_CollCode_86773.cif | 0.3400252 | 12.97903 | 5.171517 | -44.59496 | 0.6919008 | 31 | 36.56198 | 3.581142 | 1.923613 | 3.032031
CdO | 1 | ../data/Structures/Insulators/CdO_CollCode_31055.cif | 0.273988 | 16.25436 | 11.85343 | -21.28066 | 0.875 | 17 | 39 | 3.344615 | 2.365 | 3.344615
CdO2 | 1 | ../data/Structures/Insulators/CdO2_CollCode_36151.cif | 0.1280608 | 16.72679 | -2.718585 | -9.379813 | 0.7777778 | 17 | 34.66667 | 3.756858 | 2.308472 | 1.487106
CdS | 1 | ../data/Structures/Insulators/CdS_CollCode_154186.cif | 0.1818955 | 17.06517 | 19.52201 | -18.69894 | 0.445 | 18 | 19.5 | 4.120644 | 2.529486 | 4.120644
Ce(As3Os)4 | 1 | ../data/Structures/Insulators/CeOs4As12_CollCode_610010.cif | 0.909099 | 63.30174 | 10.58686 | -93.90174 | 0.1179239 | 69 | 15.36332 | 4.26245 | 2.422347 | 3.262778
Ce(As3Ru)4 | 1 | ../data/Structures/Insulators/CeRu4As12_CollCode_610013.cif | 0 | 65.01818 | 17.04891 | -94.27886 | 0.1179239 | 69 | 16.02768 | 4.2454 | 2.412657 | 3.249727
Ce(FeAs3)4 | 1 | ../data/Structures/Insulators/CeFe4As12_CollCode_610003.cif | 0 | 15.89533 | 19.45427 | -96.49381 | 0.2042907 | 69 | 11.37716 | 4.14795 | 2.357277 | 3.175132
Ce(FeP3)4 | 1 | ../data/Structures/Insulators/CeFe4P12_CollCode_52852.cif | 0.2064241 | 12.3487 | 19.76286 | -100.0902 | 0.2084429 | 68 | 16.35986 | 3.896 | 2.243837 | 2.82346
Ce(P3Ru)4 | 1 | ../data/Structures/Insulators/CeRu4P12_CollCode_50595.cif | 0.2545019 | 64.82933 | -11.83624 | -94.83227 | 0.1187543 | 68 | 21.01038 | 4.0215 | 2.342234 | 2.889758
Ce2O3 | 1 | ../data/Structures/Insulators/Ce2O3_Theory_CollCode_96202.cif | 0.2858501 | 13.15197 | 15.29493 | -29.45968 | 1.1136 | 72 | 66.24 | 4.048683 | 2.455193 | 3.537383
CeO2 | 1 | ../data/Structures/Insulators/CeO2_CollCode_72155.cif | 0.4180278 | 24.8815 | 11.15706 | -41.28055 | 1.031111 | 72 | 61.33333 | 3.827145 | 2.343638 | 2.7062
Co3O4 | 1 | ../data/Structures/Insulators/Co3O4_CollCode_27497.cif | 0.1147981 | 13.28523 | -5.287249 | -33.91136 | 0.7640816 | 29 | 29.38776 | 3.210791 | 1.919791 | 2.855258
CoAs3 | 1 | ../data/Structures/Insulators/CoAs3_CollCode_243405.cif | 0 | 14.26089 | 19.43459 | -13.27948 | 0.1125 | 26 | 2.625 | 4.1035 | 2.336674 | 3.145427
CoO | 1 | ../data/Structures/Insulators/CoO_CollCode_9865.cif | 0.1347706 | 11.63864 | 15.67281 | -23.6119 | 0.78 | 29 | 30 | 3.014396 | 2.1315 | 3.014396
CoP3 | 1 | ../data/Structures/Insulators/CoP3_CollCode_92393.cif | 0 | 18.94231 | 13.90433 | 0 | 0.11625 | 25 | 7.125 | 3.8556 | 2.225437 | 2.813713
CoSb3 | 1 | ../data/Structures/Insulators/CoSb3_CollCode_161491.cif | 0 | 18.73651 | 19.43923 | 0 | 0.06375 | 27 | 4.875 | 4.52757 | 2.529736 | 3.446363
Cr2O3 | 1 | ../data/Structures/Insulators/Cr2O3_CollCode_75577.cif | 0.01051556 | 13.89633 | 14.37981 | -36.17381 | 0.8544 | 38 | 35.04 | 3.345126 | 1.988801 | 2.838394
CrO3 | 1 | ../data/Structures/Insulators/CrO3_CollCode_16031.cif | 0.1831488 | 65.31101 | -8.805939 | -69.43431 | 0.6675 | 38 | 27.375 | 3.314768 | 1.662709 | 2.935674
CrPbO3 | 1 | ../data/Structures/Insulators/PbCrO3_CollCode_194156.cif | 0.3607164 | 16.70494 | 3.644868 | -11.02295 | 0.6936 | 38 | 36.72 | 4.0054 | 2.0027 | 2.832246
Cu2Ag2O3 | 1 | ../data/Structures/Insulators/Ag2Cu2O3_CollCode_51672.cif | 0.1630952 | 9.542333 | 9.864743 | -18.03436 | 0.7469388 | 23 | 35.5102 | 3.29826 | 2.073037 | 2.747008
Cu2O | 1 | ../data/Structures/Insulators/Cu2O_CollCode_172174.cif | 0.1189097 | 7.794199 | 11.38771 | -11.53924 | 0.6844444 | 23 | 29.33333 | 3.017649 | 1.847925 | 3.69585
CuAgO2 | 1 | ../data/Structures/Insulators/AgCuO2_CollCode_95089.cif | 0.09513474 | 9.46265 | 16.41568 | -26.27828 | 0.7625 | 23 | 36.25 | 3.23914 | 2.547131 | 3.156015
CuO | 1 | ../data/Structures/Insulators/CuO_CollCode_291387.cif | 0.0166721 | 12.00223 | 13.53479 | -24.00093 | 0.77 | 23 | 33 | 3.167276 | 2.228474 | 2.999773
CuRhO2 | 1 | ../data/Structures/Insulators/CuRhO2_CollCode_29214.cif | 0.1880232 | 6.257187 | 13.02803 | -26.65449 | 0.675 | 28 | 35.5 | 3.075 | 2.016157 | 2.841718
DyTiO3 | 1 | ../data/Structures/Insulators/DyTiO3_SD_0375195.cif | 0.2318975 | 12.02311 | 16.89815 | -33.45866 | 0.9888 | 56 | 52.8 | 3.837506 | 2.008704 | 2.892863
DyVO4 | 1 | ../data/Structures/Insulators/DyVO4_CollCode_152693.cif | 0.252336 | 59.14946 | -4.457934 | -46.47095 | 0.8955556 | 56 | 47.33333 | 3.898231 | 1.770021 | 3.042666
Er2O3 | 1 | ../data/Structures/Insulators/Er2O3_CollCode_39521.cif | 0.1340468 | 15.87085 | 16.29589 | -31.89513 | 1.056 | 52 | 59.04 | 3.740996 | 2.267044 | 3.265202
Er2Ti2O7 | 1 | ../data/Structures/Insulators/Er2Ti2O7_CollCode_252238.cif | 0.1613886 | 51.99013 | 11.24362 | -40.33056 | 0.9487603 | 52 | 50.21488 | 3.562773 | 1.955144 | 3.028223
ErTiO3 | 1 | ../data/Structures/Insulators/ErTiO3_SD_0545946.cif | 0.2728708 | 12.02945 | 16.88296 | -33.44104 | 0.984 | 52 | 52.08 | 3.843998 | 2.009791 | 2.89608
Eu2CuO4 | 1 | ../data/Structures/Insulators/Eu2CuO4_CollCode_71183.cif | 0.1983675 | 12.85753 | 11.49225 | -28.8841 | 0.9877551 | 62 | 53.87755 | 3.9012 | 1.9506 | 2.83096
Eu2O3 | 1 | ../data/Structures/Insulators/Eu2O3_CollCode_96953.cif | 0.07887313 | 14.36658 | 12.57662 | -30.865 | 1.0824 | 62 | 63.36 | 3.856959 | 2.346923 | 3.36139
EuO | 1 | ../data/Structures/Insulators/EuO_RT_CollCode_53437.cif | 0.09246178 | 9.639638 | 14.59939 | -19.57556 | 1.1275 | 62 | 66 | 3.635943 | 2.571 | 3.635943
EuRhO3 | 1 | ../data/Structures/Insulators/EuRhO3_CollCode_230643.cif | 0.2384791 | 7.226997 | 11.64641 | -33.06364 | 0.8196 | 62 | 49.92 | 3.878169 | 2.07051 | 2.954146
EuVO4 | 1 | ../data/Structures/Insulators/EuVO4_CollCode_81702.cif | 0.1646524 | 59.19978 | -2.159255 | -47.37783 | 0.9033333 | 62 | 48.66667 | 3.952074 | 1.708664 | 3.03174
Fe2O3 | 1 | ../data/Structures/Insulators/Fe2O3_CollCode_15840.cif | 0.01893025 | 20.0178 | 14.07498 | -35.71606 | 0.7728 | 32 | 31.68 | 3.39518 | 2.030913 | 2.881847
FeO | 1 | ../data/Structures/Insulators/FeO_CollCode_82233.cif | 0.08331494 | 9.744407 | 15.96867 | -23.26804 | 0.805 | 32 | 33 | 3.058944 | 2.163 | 3.058944
FeS2 | 1 | ../data/Structures/Insulators/FeS2_CollCode_316.cif | 0.1518853 | 10.70018 | 12.32765 | -10.04988 | 0.3333333 | 33 | 12 | 3.838246 | 2.268708 | 2.853927
Gd2CuO4 | 1 | ../data/Structures/Insulators/Gd2CuO4_CollCode_65015.cif | 0.2018753 | 12.8488 | 11.54675 | -28.97182 | 0.9828571 | 60 | 53.22449 | 3.892 | 1.946 | 2.82454
Gd2Ti2O7 | 1 | ../data/Structures/Insulators/Gd2Ti2O7_SD_0308915.cif | 0.2765811 | 52.02392 | 12.52272 | -40.2906 | 0.9580165 | 60 | 51.83471 | 3.59281 | 1.9374 | 3.043908
Gd2TiO5 | 1 | ../data/Structures/Insulators/Gd2TiO5_CollCode_195211.cif | 0.1569438 | 52.19943 | 10.96476 | -37.13616 | 0.996875 | 60 | 55.3125 | 3.757348 | 1.897597 | 2.977271
GdTiO3 | 1 | ../data/Structures/Insulators/GdTiO3_CollCode_8149.cif | 0.06980335 | 12.06048 | 16.10238 | -33.14162 | 0.9936 | 60 | 53.76 | 3.876101 | 2.038596 | 2.924929
GdVO4 | 1 | ../data/Structures/Insulators/GdVO4_CollCode_152692.cif | 0.8647949 | 59.17932 | 2.652067 | -49.50492 | 0.9 | 60 | 48.22222 | 3.930008 | 1.603853 | 3.020208
HgO | 1 | ../data/Structures/Insulators/HgO_CollCode_14124.cif | 0.2018492 | 11.67018 | 9.044079 | -20.87673 | 0.72 | 16 | 33 | 3.544133 | 2.307417 | 3.485548
Ho2O3 | 1 | ../data/Structures/Insulators/Ho2O3_CollCode_80038.cif | 0.03530211 | 15.90562 | 15.75336 | -31.57719 | 1.0608 | 54 | 60.48 | 3.765225 | 2.293973 | 3.278289
HoTiO3 | 1 | ../data/Structures/Insulators/HoTiO3_SD_0545947.cif | 0.1759577 | 12.03583 | 16.79083 | -33.37959 | 0.9864 | 54 | 52.8 | 3.850556 | 2.01349 | 2.90126
HoVO4 | 1 | ../data/Structures/Insulators/HoVO4_CollCode_78079.cif | 0.16775 | 59.14447 | -2.139471 | -47.61281 | 0.8933333 | 54 | 47.33333 | 3.892976 | 1.707917 | 3.044041
KVO3 | 1 | ../data/Structures/Insulators/KVO3_CollCode_1486.cif | 0.1793196 | 58.63344 | 3.246802 | -43.98082 | 1.0632 | 84 | 53.76 | 3.42042 | 1.723876 | 3.083043
La2CoO4 | 1 | ../data/Structures/Insulators/La2CoO4_CollCode_16404.cif | 0.4477301 | 12.7056 | 19.18363 | -27.58885 | 1.018776 | 74 | 55.83673 | 3.881309 | 1.9736 | 2.919435
La2CuO4 | 1 | ../data/Structures/Insulators/La2CuO4_CollCode_71795.cif | 0.1904302 | 12.75926 | 14.58552 | -14.33523 | 1.01551 | 74 | 56.81633 | 3.80003 | 2.227146 | 0.6066605
La2O3 | 1 | ../data/Structures/Insulators/La2O3_CollCode_56771.cif | 0.2833637 | 27.03858 | 16.55174 | -29.40822 | 1.1232 | 74 | 67.68 | 3.856241 | 2.533448 | 3.059371
La2RuO5 | 1 | ../data/Structures/Insulators/La4Ru2O10_HT_CollCode_170765.cif | 0.1640939 | 10.37865 | 8.709238 | -35.59839 | 0.925 | 74 | 56.5625 | 3.976325 | 2.00891 | 2.940901
La2TiO5 | 1 | ../data/Structures/Insulators/La2TiO5_CollCode_195207.cif | 0.1429697 | 52.38041 | 9.241817 | -36.15536 | 1.028125 | 74 | 58.75 | 3.94358 | 1.924211 | 2.976374
La2Zr2O7 | 1 | ../data/Structures/Insulators/La2Zr2O7_CollCode_51573.cif | 0.179907 | 42.15839 | 15.80664 | -37.60324 | 1.029752 | 74 | 57.85124 | 3.818271 | 2.09866 | 3.005704
LaCrO3 | 1 | ../data/Structures/Insulators/LaCrO3_CollCode_50755.cif | 0.06599141 | 14.49314 | 13.87518 | -33.09731 | 0.9888 | 74 | 51.36 | 3.883547 | 1.969496 | 2.920868
LaFeO3 | 1 | ../data/Structures/Insulators/LaFeO3_CollCode_78062.cif | 0.04280732 | 20.59551 | 13.30903 | -32.76429 | 0.948 | 74 | 49.68 | 3.930579 | 2.00658 | 2.950094
LaMnO3 | 1 | ../data/Structures/Insulators/LaMnO3_CollCode_50334.cif | 0.08626616 | 13.86705 | 10.56818 | -32.83102 | 1.0152 | 74 | 51.36 | 3.918321 | 2.017943 | 2.950646
LaRhO3 | 1 | ../data/Structures/Insulators/LaRhO3_CollCode_172347.cif | 0.1011784 | 7.30254 | 11.9656 | -32.52418 | 0.84 | 74 | 52.08 | 3.95871 | 2.053106 | 2.971776
LaTiO3 | 1 | ../data/Structures/Insulators/LaTiO3_CollCode_8146.cif | 0.06121338 | 12.13441 | 16.18067 | -32.53925 | 1.0176 | 74 | 56.4 | 3.954809 | 2.017912 | 2.965797
LaVO3 | 1 | ../data/Structures/Insulators/LaVO3_HT_CollCode_73898.cif | 0.02053171 | 13.73011 | 14.74291 | -32.78858 | 0.996 | 74 | 54.72 | 3.925977 | 2.003491 | 2.945394
LaYbO3 | 1 | ../data/Structures/Insulators/LaYbO3_CollCode_189419.cif | 0.1590872 | 27.31684 | 17.03888 | -30.81349 | 1.0848 | 74 | 62.88 | 4.166729 | 2.663856 | 3.173282
LiVO2 | 1 | ../data/Structures/Insulators/LiVO2_HT_CollCode_202541.cif | 0.07012642 | 12.455 | 12.69292 | -26.52182 | 1.0675 | 86 | 37.25 | 2.9132 | 2.020986 | 2.94823
Lu2O3 | 1 | ../data/Structures/Insulators/Lu2O3_CollCode_428543.cif | 0.02042562 | 20.37707 | 18.8311 | -32.38445 | 1.0416 | 46 | 58.08 | 3.680389 | 2.233437 | 3.261986
LuFeO3 | 1 | ../data/Structures/Insulators/LuFeO3_CollCode_27285.cif | 0.07453064 | 20.46783 | 13.76655 | -33.97154 | 0.9072 | 46 | 44.88 | 3.798211 | 2.009801 | 2.933741
MgO | 1 | ../data/Structures/Insulators/MgO_CollCode_9863.cif | 0.007986688 | 60.27926 | 18.16337 | -23.86946 | 1.065 | 19 | 37.5 | 2.981869 | 2.1085 | 2.981869
MgTiO3 | 1 | ../data/Structures/Insulators/MgTiO3_SD_0546411.cif | 0.7576258 | 51.2348 | 4.223163 | -35.56576 | 0.9672 | 44 | 40.56 | 3.001785 | 2.140177 | 2.854391
Mn2O3 | 1 | ../data/Structures/Insulators/Mn2O3_CollCode_9091.cif | 0.0730594 | 13.23714 | 11.07444 | -35.87759 | 0.9072 | 35 | 35.04 | 3.344978 | 2.032501 | 2.952126
MnO | 1 | ../data/Structures/Insulators/MnO_CollCode_9864.cif | 0.1077723 | 13.44767 | 15.45153 | -22.64002 | 0.945 | 35 | 36.5 | 3.143797 | 2.223 | 3.143797
MnO2 | 1 | ../data/Structures/Insulators/MnO2_CollCode_393.cif | 0.2212388 | 16.91996 | 6.822054 | -48.92156 | 0.84 | 35 | 32.44444 | 3.364371 | 1.885681 | 2.753002
MoO3 | 1 | ../data/Structures/Insulators/MoO3_CollCode_35076.cif | 0.0686822 | 52.8483 | 9.639019 | -65.71727 | 0.48 | 37 | 33 | 3.633831 | 1.980692 | 2.885499
MoS2 | 1 | ../data/Structures/Insulators/MoS2_CollCode_38401.cif | 0.1754425 | 9.538785 | 4.926845 | -30.99217 | 0.1866667 | 38 | 21.77778 | 3.166 | 2.414029 | 3.306744
Nd2CuO4 | 1 | ../data/Structures/Insulators/Nd2CuO4_CollCode_75824.cif | 0.1197903 | 12.89723 | 11.07205 | -28.46319 | 1.002449 | 68 | 54.85714 | 3.94362 | 1.97181 | 2.87224
Nd2O3 | 1 | ../data/Structures/Insulators/Nd2O3_CollCode_32514.cif | 0.2528607 | 14.67755 | 14.91195 | -30.22444 | 1.104 | 68 | 64.8 | 3.757299 | 2.467263 | 2.981141
Nd2TiO5 | 1 | ../data/Structures/Insulators/Nd2TiO5_CollCode_195209.cif | 0.1360632 | 52.28669 | 10.29551 | -36.76156 | 1.015625 | 68 | 56.875 | 3.844894 | 1.90056 | 2.945305
NdFeO3 | 1 | ../data/Structures/Insulators/NdFeO3_CollCode_27275.cif | 0.04810717 | 20.56035 | 13.43864 | -33.0982 | 0.9384 | 68 | 48.24 | 3.893222 | 2.010606 | 2.922876
NdMnO3 | 1 | ../data/Structures/Insulators/NdMnO3_CollCode_153214.cif | 0.09878369 | 13.86487 | 10.75817 | -33.14002 | 1.0056 | 68 | 49.92 | 3.915998 | 2.028556 | 2.945364
NdRhO3 | 1 | ../data/Structures/Insulators/NdRhO3_CollCode_172355.cif | 0.1159469 | 7.25808 | 12.13586 | -32.86809 | 0.8304 | 68 | 50.64 | 3.910908 | 2.052184 | 2.94646
NiO | 1 | ../data/Structures/Insulators/NiO_CollCode_9866.cif | 0.001690992 | 12.14402 | 15.41168 | -24.09228 | 0.765 | 26 | 29 | 2.954292 | 2.089 | 2.954292
NiO2 | 1 | ../data/Structures/Insulators/NiO2_CollCode_78698.cif | 0.3695042 | 16.06124 | -1.862887 | -45.50798 | 0.68 | 26 | 25.77778 | 2.83527 | 1.920911 | 2.880895
NiS | 1 | ../data/Structures/Insulators/NiS_HT_FINDSYM_CollCode_42492.cif | 0.04240742 | 11.63652 | 21.95594 | -20.70627 | 0.335 | 27 | 9.5 | 2.6757 | 2.394416 | 3.33208
P3Ir | 1 | ../data/Structures/Insulators/IrP3_CollCode_23713.cif | 0 | 64.83116 | -12.1303 | 0 | 0.00375 | 23 | 12.75 | 4.00755 | 2.344612 | 2.84181
P3Rh | 1 | ../data/Structures/Insulators/RhP3_CollCode_23712.cif | 0 | 17.81571 | 14.19784 | 0 | 0.03375 | 24 | 13.125 | 3.99755 | 2.340757 | 2.886714
PbO | 1 | ../data/Structures/Insulators/PbO_CollCode_62842.cif | 0.03575906 | 13.12651 | 8.692741 | -18.83356 | 0.555 | 6 | 40 | 3.811157 | 2.311482 | 2.810325
PbTiO3 | 1 | ../data/Structures/Insulators/PbTiO3_CollCode_61168.cif | 0.1625324 | 52.3415 | 10.09273 | -36.14509 | 0.7224 | 44 | 41.76 | 3.902 | 1.926699 | 2.803708
PdO | 1 | ../data/Structures/Insulators/PdO_CollCode_26598.cif | 0.271719 | 9.175502 | 11.8386 | -23.06993 | 0.62 | 25 | 36.5 | 3.329785 | 2.010561 | 2.8375
Pr2CuO4 | 1 | ../data/Structures/Insulators/PrCu2O4_CollCode_91071.cif | 0.2314379 | 12.91316 | 10.98011 | -28.26566 | 1.005714 | 70 | 55.5102 | 3.9609 | 1.98045 | 2.887144
Pr2O3 | 1 | ../data/Structures/Insulators/Pr2O3_HT_CollCode_75481.cif | 0.3483969 | 13.54895 | 15.31059 | -30.04787 | 1.1088 | 70 | 65.76 | 3.781072 | 2.485856 | 3.284772
Pr2TiO5 | 1 | ../data/Structures/Insulators/Pr2TiO5_CollCode_195208.cif | 0.1858737 | 52.31233 | 9.729342 | -36.49443 | 1.01875 | 70 | 57.5 | 3.871399 | 1.920536 | 2.956333
PrMnO3 | 1 | ../data/Structures/Insulators/PrMnO3_CollCode_97081.cif | 0.1215071 | 13.86879 | 10.82576 | -33.08487 | 1.008 | 70 | 50.4 | 3.920177 | 2.023905 | 2.946449
PrO2 | 1 | ../data/Structures/Insulators/PrO2_CollCode_77653.cif | 0.2106474 | 14.77226 | 9.293078 | -41.43673 | 1.026667 | 70 | 60.88889 | 3.81272 | 2.334804 | 2.696
PrRhO3 | 1 | ../data/Structures/Insulators/PrRhO3_CollCode_172354.cif | 0.1792244 | 7.27033 | 12.10123 | -32.78464 | 0.8328 | 70 | 51.12 | 3.923963 | 2.053638 | 2.953537
PtO2 | 1 | ../data/Structures/Insulators/PtO2_CollCode_202407.cif | 0.3299967 | 8.895195 | 11.33007 | -46.16697 | 0.5155556 | 24 | 31.11111 | 3.507999 | 1.99863 | 2.814948
Rh2O3 | 1 | ../data/Structures/Insulators/Rh2O3_CollCode_108941.cif | 0.1074514 | 6.255539 | 12.94445 | -35.2633 | 0.5568 | 28 | 36.48 | 3.073919 | 2.040895 | 2.818668
Rh7(PbO5)3 | 1 | ../data/Structures/Insulators/Pb3Rh7O15_CollCode_420582.cif | 0.191646 | 16.58233 | 0.4364276 | -35.01956 | 0.5496 | 28 | 37.056 | 3.259557 | 2.018898 | 2.891441
Sc2O3 | 1 | ../data/Structures/Insulators/Sc2O3_CollCode_169172.cif | 0.06054734 | 44.6115 | 17.55886 | -34.11568 | 0.9984 | 76 | 49.92 | 3.494163 | 2.119195 | 3.093456
Sm2CuO4 | 1 | ../data/Structures/Insulators/Sm2CuO4_CollCode_261377.cif | 0.2021013 | 12.87002 | 11.38392 | -28.74657 | 0.9926531 | 64 | 53.87755 | 3.91445 | 1.957225 | 2.843014
Sm2O3 | 1 | ../data/Structures/Insulators/Sm2O3_FINDSYM_CollCode_261888.cif | 0.1633675 | 14.2804 | 14.52469 | -30.44239 | 1.0896 | 64 | 63.36 | 3.779835 | 2.46931 | 3.128527
Sm2TiO5 | 1 | ../data/Structures/Insulators/Sm2TiO5_CollCode_195210.cif | 0.1591643 | 52.23937 | 10.49072 | -36.92072 | 1.00625 | 64 | 55.9375 | 3.796918 | 1.905911 | 2.993658
SmFeO3 | 1 | ../data/Structures/Insulators/SmFeO3_CollCode_291099.cif | 0.1842011 | 20.53923 | 14.22428 | -33.28702 | 0.9312 | 64 | 47.52 | 3.871109 | 2.012309 | 2.908502
SmRhO3 | 1 | ../data/Structures/Insulators/SmRhO3_CollCode_172356.cif | 0.1475283 | 7.235654 | 12.14926 | -33.02216 | 0.8232 | 64 | 49.92 | 3.887231 | 2.052187 | 2.93547
SmVO3 | 1 | ../data/Structures/Insulators/SmVO3_SD_0314349.cif | 0.1177985 | 13.66693 | 14.81509 | -33.35028 | 0.9792 | 64 | 52.56 | 3.859491 | 2.015253 | 2.904786
SmVO4 | 1 | ../data/Structures/Insulators/SmVO4_CollCode_152691.cif | 0.9067966 | 59.20532 | 2.854816 | -49.54269 | 0.9066667 | 64 | 48.66667 | 3.95809 | 1.598446 | 3.042176
SnO | 1 | ../data/Structures/Insulators/SnO_CollCode_15516.cif | 0.09025073 | 11.93131 | 10.25204 | -19.54372 | 0.74 | 7 | 36.5 | 3.653233 | 2.218661 | 2.686016
SnO2 | 1 | ../data/Structures/Insulators/SnO2_CollCode_9163.cif | 0.05747213 | 32.4085 | 11.99225 | -44.96799 | 0.6577778 | 7 | 32.44444 | 3.70982 | 2.054672 | 2.798856
Sr0.668La3.332Ni2O8 | 1 | ../data/Structures/Insulators/La167Sr33Ni100O400_CollCode_95582.cif | 0.3615445 | 14.14713 | 14.7303 | -28.0492 | 1.022057 | 79 | 54.85584 | 3.822647 | 2.010927 | 2.968657
Sr0.66La3.34Mn4O12 | 1 | ../data/Structures/Insulators/La0.835Sr0.165MnO3_LT_CollCode_56755.cif | 0.1390382 | 14.44527 | -1.831783 | -25.93182 | 1.02114 | 79 | 50.8848 | 3.891484 | 1.966147 | 2.929881
Sr1Ti0.5Fe0.5O3 | 1 | ../data/Structures/Insulators/Sr2FeTiO6_CollCode_184373.cif | 0.1877853 | 16.39783 | -0.4691386 | -36.56073 | 1.0188 | 79 | 50.16 | 3.90005 | 1.950025 | 2.757752
Sr2.4La1.6Mn4O12 | 1 | ../data/Structures/Insulators/La0.4Sr0.6MnO3_HT_CollCode_236944.cif | 0.1519435 | 16.0007 | 7.25744 | -35.18375 | 1.0368 | 79 | 49.632 | 3.854193 | 1.927404 | 2.804882
Sr2CrO4 | 1 | ../data/Structures/Insulators/Sr2CrO4_CollCode_245595.cif | 0.322326 | 16.54589 | 6.109572 | -31.57012 | 1.103673 | 79 | 54.04082 | 3.8357 | 1.96612706 | 2.964638
Sr2CrOsO6 | 1 | ../data/Structures/Insulators/Sr2CrOsO6_SD_1902477.cif | 1.268783 | 12.50253 | 16.6464 | -39.20712 | 0.96 | 79 | 49.08 | 5.543717 | 1.69344 | 2.840194
Sr2FeIrO6 | 1 | ../data/Structures/Insulators/Sr2FeIrO6_CollCode_4821.cif | 0.2677942 | 11.33308 | -23.05567 | -36.648 | 0.9396 | 79 | 47.88 | 3.926902 | 1.974586 | 2.893224
Sr2FeOsO6 | 1 | ../data/Structures/Insulators/Sr2FeOsO6_CollCode_188946.cif | 0.7678998 | 10.34011 | 11.4808 | -36.21561 | 0.9396 | 79 | 48.24 | 3.934448 | 1.971262 | 2.85171
Sr2IrO4 | 1 | ../data/Structures/Insulators/Sr2IrO4_CollCode_41611.cif | 0.3394919 | 13.29446 | 13.22308 | -30.95003 | 1.01551 | 79 | 54.36735 | 3.885976 | 2.034406 | 3.007406
Sr2La2Fe2O7.84 | 1 | ../data/Structures/Insulators/LaSrFeO4_CollCode_188895.cif | 0.1869266 | 18.96987 | 14.1806 | -27.39937 | 1.054362 | 79 | 55.01019 | 3.8709 | 2.00650626 | 2.984308
Sr2MnO4 | 1 | ../data/Structures/Insulators/Sr2MnO4_CollCode_50794.cif | 0.2518951 | 17.41281 | 4.931577 | -32.19409 | 1.121633 | 79 | 54.04082 | 3.8022 | 1.918388 | 2.928178
Sr2NbFeO6 | 1 | ../data/Structures/Insulators/Sr2FeNbO6_RoomT_Perovskite_CollCode_8409.cif | 0.2514051 | 20.63714 | 37.35249 | -35.83303 | 1.0116 | 79 | 50.64 | 3.975765 | 1.993922 | 2.884939
Sr2SnO4 | 1 | ../data/Structures/Insulators/Sr2SnO4_CollCode_150387.cif | 0.2728235 | 32.73885 | 11.58948 | -30.52576 | 1.054694 | 79 | 54.04082 | 4.05493 | 2.040143 | 3.068036
Sr2TiO4 | 1 | ../data/Structures/Insulators/Sr2TiO4_CollCode_194713.cif | 0.2141214 | 52.32684 | 11.58339 | -31.62714 | 1.123265 | 79 | 57.46939 | 3.88656 | 1.955629 | 2.976379
Sr2VO4 | 1 | ../data/Structures/Insulators/Sr2VO4_CollCode_71450.cif | 0.2465046 | 14.81981 | 8.815961 | -31.88286 | 1.108571 | 79 | 56.32653 | 3.837 | 1.940548 | 2.95014
Sr3Ir2O7 | 1 | ../data/Structures/Insulators/Sr3Ir2O7_SD_1719537.cif | 0.2295431 | 13.38436 | 13.26336 | -33.17303 | 0.9673611 | 79 | 52.20833 | 3.982598 | 1.999741 | 2.922326
Sr3WO6 | 1 | ../data/Structures/Insulators/Sr3WO6_CollCode_247338.cif | 0.2341322 | 54.77735 | 6.223374 | -38.61969 | 1.026 | 79 | 57.96 | 5.847207 | 1.930129 | 2.926171
Sr3Zr2O7 | 1 | ../data/Structures/Insulators/Sr3Zr2O7_CollCode_12979.cif | 0.177626 | 42.44218 | 16.25401 | -31.9433 | 1.136528 | 79 | 58.81944 | 4.128985 | 2.088738 | 3.122331
Sr4.002La1.998Fe6O17.874 | 1 | ../data/Structures/Insulators/LaSr2Fe3O9_CollCode_68856.cif | 0.1321936 | 17.91291 | 5.042385 | -34.73985 | 0.973367 | 79 | 47.82562 | 3.871267 | 1.93843 | 2.986787
Sr8Fe8O22.45104 | 1 | ../data/Structures/Insulators/SrFeO2.8_CollCode_154931.cif | 0.13451 | 18.06712 | 1.969969 | -31.27375 | 0.9961486 | 79 | 47.3778 | 3.901835 | 1.9509175 | 2.759014
SrCeO3 | 1 | ../data/Structures/Insulators/SrCeO3_CollCode_71352.cif | 0.4018364 | 25.29037 | 9.504711 | -32.51722 | 1.1544 | 79 | 64.08 | 4.293745 | 2.250294 | 3.239014
SrLaCoO4 | 1 | ../data/Structures/Insulators/LaSrCoO4_CollCode_415838.cif | 0.3414804 | 13.98788 | 12.35659 | -29.1875 | 1.043265 | 79 | 53.87755 | 3.8073 | 1.95450004 | 2.934067
SrLaCrO4 | 1 | ../data/Structures/Insulators/LaSrCrO4_CollCode_167421.cif | 0.1823364 | 14.45791 | 14.50722 | -29.01027 | 1.079184 | 79 | 56 | 3.847 | 1.957387 | 2.951245
SrLaVO4 | 1 | ../data/Structures/Insulators/LaSrVO4_CollCode_80489.cif | 0.1814152 | 13.68933 | 15.26357 | -28.65415 | 1.084082 | 79 | 58.28571 | 3.8828 | 2.005449 | 2.987398
SrMnO3 | 1 | ../data/Structures/Insulators/SrMnO3_Cubic_CollCode_236949.cif | 0.2895457 | 17.4147 | 4.7985 | -37.48289 | 1.0512 | 79 | 48.48 | 3.8041 | 1.90205 | 2.689905
SrMoO4 | 1 | ../data/Structures/Insulators/SrMoO4_CollCode_193794.cif | 0.2755149 | 53.24223 | 2.399341 | -51.81171 | 0.8377778 | 79 | 48.22222 | 4.034952 | 1.732431 | 2.949
SrO | 1 | ../data/Structures/Insulators/SrO_CollCode_163625.cif | 0.2817144 | 27.90772 | 14.68353 | -19.50228 | 1.245 | 79 | 64.5 | 3.649604 | 2.58066 | 3.649604
SrPrO3 | 1 | ../data/Structures/Insulators/SrPrO3_CollCode_84882.cif | 0.2159234 | 15.18189 | 7.287516 | -32.4942 | 1.152 | 79 | 63.84 | 4.276566 | 2.257315 | 3.223874
SrSnO3 | 1 | ../data/Structures/Insulators/SrSnO3_CollCode_90846.cif | 0.03617273 | 32.72011 | 10.86676 | -35.10733 | 0.9528 | 79 | 48.48 | 4.033637 | 2.048631 | 3.027018
SrTiO3 | 1 | ../data/Structures/Insulators/SrTiO3_CollCode_23076.cif | 0.1012577 | 52.34434 | 11.09491 | -36.51438 | 1.0536 | 79 | 53.52 | 3.905 | 1.9525 | 2.761252
SrWO4 | 1 | ../data/Structures/Insulators/SrWO4_CollCode_291536.cif | 3.12173 | 53.6751 | -8.800676 | -43.4679 | 0.7933333 | 79 | 50 | 4.039282 | 2.540478 | 3.039607
SrZrO3 | 1 | ../data/Structures/Insulators/SrZrO3_CollCode_173398.cif | 0.1005954 | 42.41756 | 16.03993 | -34.42895 | 1.104 | 79 | 57.12 | 4.100031 | 2.092948 | 3.084991
Tb2TiO5 | 1 | ../data/Structures/Insulators/Tb2TiO5_CollCode_195212.cif | 0.1912348 | 52.17566 | 11.44054 | -37.45707 | 0.99375 | 58 | 54.6875 | 3.734184 | 1.879746 | 3.013913
TbRhO3 | 1 | ../data/Structures/Insulators/TbRhO3_CollCode_172358.cif | 0.09581396 | 7.202446 | 12.25573 | -33.27741 | 0.8136 | 58 | 48.96 | 3.852693 | 2.049453 | 2.919484
TbTiO3 | 1 | ../data/Structures/Insulators/TbTiO3_SD_0545949.cif | 0.1799035 | 12.05444 | 16.51234 | -33.21145 | 0.9912 | 58 | 53.28 | 3.869817 | 2.023674 | 2.915727
TiO2 | 1 | ../data/Structures/Insulators/TiO2_CollCode_33837.cif | 0.1111104 | 51.99624 | 12.31097 | -47.08149 | 0.8444444 | 44 | 41.77778 | 3.568161 | 1.963894 | 2.695992
Tm2O3 | 1 | ../data/Structures/Insulators/Tm2O3_CollCode_78582.cif | 0.07482599 | 14.86803 | 15.78917 | -32.17412 | 1.0512 | 50 | 59.52 | 3.709365 | 2.247085 | 3.28931
TmTiO3 | 1 | ../data/Structures/Insulators/TmTiO3_SD_0545945.cif | 0.2265684 | 12.0216 | 16.99795 | -33.5186 | 0.9816 | 50 | 52.32 | 3.835959 | 2.005143 | 2.889631
U(FeP3)4 | 1 | ../data/Structures/Insulators/UFe4P12_CollCode_79926.cif | 0.2637973 | 12.36002 | 20.14822 | -100.7217 | 0.1868512 | 63 | 15.6955 | 3.8855 | 2.235576 | 2.823719
UO3 | 1 | ../data/Structures/Insulators/UO3_CollCode_23647.cif | 0.09275249 | 23.41745 | 6.108511 | -61.06434 | 0.7725 | 67 | 48.75 | 4.019385 | 2.11789 | 3.084993
V2O5 | 1 | ../data/Structures/Insulators/V2O5_CollCode_59961.cif | 0.1389633 | 58.5554 | 6.964294 | -57.60107 | 0.7387755 | 41 | 35.5102 | 3.358163 | 1.928648 | 2.816662
WO3 | 1 | ../data/Structures/Insulators/WO3_CollCode_1620.cif | 0.2353247 | 53.42178 | 10.25007 | -67.59645 | 0.405 | 36 | 36 | 3.771302 | 1.928681 | 2.821072
Y2Ir2O7 | 1 | ../data/Structures/Insulators/Y2Ir2O7_CollCode_187534.cif | 0.2808643 | 12.9698 | 13.34968 | -39.97854 | 0.8006612 | 75 | 46.04959 | 3.57294 | 1.983836 | 2.82365
Y3Fe5O12 | 1 | ../data/Structures/Insulators/Y3Fe5O12_CollCode_88504.cif | 0.07415182 | 20.22343 | 12.22686 | -34.23818 | 0.8826 | 75 | 42.12 | 3.568185 | 1.940802 | 3.040312
YFeO3 | 1 | ../data/Structures/Insulators/YFeO3_CollCode_230817.cif | 0.1178063 | 20.49361 | 14.02291 | -33.72707 | 0.9192 | 75 | 45.6 | 3.824211 | 2.018657 | 2.883706
YVO3 | 1 | ../data/Structures/Insulators/YVO3_CollCode_95577.cif | 0.07596861 | 13.61843 | 15.02798 | -33.72247 | 0.9672 | 75 | 50.64 | 3.809961 | 2.008211 | 2.87763
Yb2O3 | 1 | ../data/Structures/Insulators/Yb2O3_CollCode_39179.cif | 0.1468334 | 14.66938 | 14.40931 | -32.19372 | 1.0464 | 48 | 58.08 | 3.703976 | 2.246729 | 3.283197
YbO | 1 | ../data/Structures/Insulators/YbO_CollCode_77710.cif | 0.2194993 | 8.69826 | 15.48322 | -20.63923 | 1.09 | 48 | 60.5 | 3.44856 | 2.4385 | 3.44856
ZnO | 1 | ../data/Structures/Insulators/ZnO_Wurtzite_CollCode_34477.cif | 0.05609027 | 17.27675 | 14.83056 | -23.88249 | 0.895 | 18 | 28 | 3.212659 | 1.983829 | 3.212659
ZnS | 1 | ../data/Structures/Insulators/ZnS_CollCode_67453.cif | 0.02497531 | 17.99936 | 20.96298 | -20.17233 | 0.465 | 19 | 8.5 | 3.830157 | 2.344303 | 3.830157
BaVS3 | 2 | ../data/Structures/MIT_materials/HighT/BaVS3_HT_CollCode_8193.cif | 0.160544 | 13.4453 | 2.573899 | -27.69137 | 0.6336 | 79 | 37.92 | 2.8084 | 2.396987 | 3.383044
Ca1.2La2.8Mn4O12 | 2 | ../data/Structures/MIT_materials/HighT/La0.7Ca0.3MnO3_CollCode_88398.cif | 0.1294725 | 14.9156 | 8.843086 | -33.94902 | 1.0224 | 80 | 49.128 | 3.866921 | 1.962424 | 2.906344
Ca2RuO4 | 2 | ../data/Structures/MIT_materials/HighT/Ca2RuO4_HT_CollCode_94244.cif | 0.2161989 | 10.19763 | 9.365787 | -31.99623 | 0.9991837 | 80 | 48.97959 | 3.787018 | 1.980033 | 2.953708
Ca4Mn3O10 | 2 | ../data/Structures/MIT_materials/HighT/Ca4Mn3O10_CollCode_86648.cif | 0.5880325 | 17.32656 | 2.841628 | -35.25051 | 1.06782 | 80 | 45.60554 | 3.717532 | 1.964897 | 2.758928
CaFe4(CuO4)3 | 2 | ../data/Structures/MIT_materials/HighT/CaCu3Fe4O12_CollCode_259139.cif | 0.1718993 | 12.60184 | 17.74524 | -38.07643 | 0.81 | 80 | 34.32 | 3.64846 | 2.32252 | 2.741581
CaFeO3 | 2 | ../data/Structures/MIT_materials/HighT/CaFeO3_HT_CollCode_92330.cif | 0.1484315 | 16.27115 | 0.6549024 | -37.5038 | 0.972 | 80 | 42.24 | 3.770679 | 1.918708 | 2.831354
Cd2Os2O7 | 2 | ../data/Structures/MIT_materials/HighT/Cd2Os2O7_RoomT_CollCode_155773.cif | 0.2059115 | 11.09549 | 8.72415 | -44.34661 | 0.6919008 | 30 | 36.09917 | 3.595861 | 1.934395 | 3.045249
Cu(IrS2)2 | 2 | ../data/Structures/MIT_materials/HighT/CuIr2S4_HT_CollCode_75531.cif | 2.103966 | 7.864049 | 20.48844 | -27.5828 | 0.235102 | 28 | 16.16327 | 3.481582 | 2.367476 | 3.484365
DyCoO3 | 2 | ../data/Structures/MIT_materials/HighT/DyCoO3_CollCode_172047.cif | 0.1446092 | 13.8992 | 12.76429 | -34.5793 | 0.9072 | 56 | 44.64 | 3.720072 | 1.932709 | 2.795227
DyFe4(CuO4)3 | 2 | ../data/Structures/MIT_materials/HighT/DyCu3Fe4O12_HT_CollCode_237419.cif | 0.3597029 | 16.60166 | 7.496646 | -35.58173 | 0.7968 | 56 | 35.28 | 3.657205 | 2.361267 | 2.747438
DyNiO3 | 2 | ../data/Structures/MIT_materials/HighT/DyNiO3_553K_CollCode_162114.cif | 0.2197562 | 15.91927 | 10.40503 | -34.15333 | 0.9 | 56 | 44.16 | 3.775735 | 1.96251 | 2.929107
ErFe4(CuO4)3 | 2 | ../data/Structures/MIT_materials/HighT/ErCu3Fe4O12_HT_CollCode_237421.cif | 0.3565272 | 16.59951 | 7.578987 | -35.60645 | 0.7956 | 52 | 35.1 | 3.655205 | 2.360003 | 2.746536
ErNiO3 | 2 | ../data/Structures/MIT_materials/HighT/ErNiO3_653K_CollCode_191795.cif | 0.2302975 | 15.9047 | 10.46538 | -34.26839 | 0.8952 | 52 | 43.44 | 3.761371 | 1.961757 | 2.912261
EuFe4(CuO4)3 | 2 | ../data/Structures/MIT_materials/HighT/EuCu3Fe4O12_HT_CollCode_237403.cif | 0.160571 | 16.63298 | 8.609179 | -35.44993 | 0.7989 | 62 | 35.64 | 3.68653 | 2.352925 | 2.777554
EuNiO3 | 2 | ../data/Structures/MIT_materials/HighT/EuNiO3_CollCode_88039.cif | 0.3006693 | 15.92893 | 10.36362 | -34.01318 | 0.9084 | 62 | 45.6 | 3.785324 | 1.955233 | 2.84346
Fe3O4 | 2 | ../data/Structures/MIT_materials/HighT/Fe3O4_HT_CollCode_26410.cif | 0.06849979 | 19.95006 | 3.73621 | -32.00056 | 0.7885714 | 32 | 32.32653 | 3.34181 | 2.015816 | 2.968332
Fe4Cu3BiO12 | 2 | ../data/Structures/MIT_materials/HighT/BiCu3Fe4O12_SD_1125255.cif | 0.09020727 | 16.66459 | 9.390044 | -35.19056 | 0.7488 | 32 | 32.64 | 3.7166 | 2.320177 | 2.799509
FeBiO3 | 2 | ../data/Structures/MIT_materials/HighT/BiFeO3_R3ch_RoomT_CollCode_230683.cif | 0.3169564 | 20.6365 | 14.42112 | -33.00746 | 0.7272 | 32 | 35.52 | 3.975057 | 2.021997 | 2.977194
FeS | 2 | ../data/Structures/MIT_materials/HighT/FeS_HT_CollCode_35008.cif | 0.2933933 | 10.10161 | 22.92467 | -20.10842 | 0.375 | 33 | 13.5 | 3.310122 | 2.476739 | 3.503519
GdCoO3 | 2 | ../data/Structures/MIT_materials/HighT/GdCoO3_SD_0307184.cif | 0.3733895 | 13.92286 | 12.25566 | -34.4257 | 0.912 | 60 | 45.6 | 3.742945 | 1.952362 | 2.815139
GdFe4(CuO4)3 | 2 | ../data/Structures/MIT_materials/HighT/GdCu3Fe4O12_HT_CollCode_237417.cif | 0.335213 | 16.61102 | 7.531115 | -35.51245 | 0.798 | 60 | 35.52 | 3.66592 | 2.362237 | 2.754201
GdNiO3 | 2 | ../data/Structures/MIT_materials/HighT/GdNiO3_CollCode_88040.cif | 0.3041287 | 15.92141 | 10.41311 | -34.072 | 0.9048 | 60 | 45.12 | 3.77786 | 1.9564 | 2.83782
Hg2Ru2O7 | 2 | ../data/Structures/MIT_materials/HighT/Hg2Ru2O7_Pyro_RoomT_CollCode_420818.cif | 0.301194 | 13.00745 | 5.125164 | -44.47681 | 0.6201653 | 31 | 33.78512 | 3.60663 | 1.928492 | 3.051351
HoFe4(CuO4)3 | 2 | ../data/Structures/MIT_materials/HighT/HoCu3Fe4O12_HT_CollCode_237420.cif | 0.3567754 | 16.6011 | 7.514839 | -35.58785 | 0.7962 | 54 | 35.28 | 3.656685 | 2.361071 | 2.747212
K3(MoO3)10 | 2 | ../data/Structures/MIT_materials/HighT/K0.3MoO3_HT_CollCode_73509.cif | 0.2735635 | 52.70864 | -1.585859 | -57.03495 | 0.6704164 | 84 | 41.89292 | 3.510127 | 1.966841 | 2.871596
KV4O8 | 2 | ../data/Structures/MIT_materials/HighT/K2V8O16_HT_CollCode_100596.cif | 0.2341603 | 13.93754 | 10.6736 | -40.47581 | 0.9334911 | 84 | 45.91716 | 3.316802 | 1.942926 | 2.922682
LaCoO3 | 2 | ../data/Structures/MIT_materials/HighT/LaCoO3_HT_CollCode_201764.cif | 0.20542 | 14.04038 | 11.83197 | -33.28355 | 0.936 | 74 | 48.24 | 3.860891 | 1.947726 | 2.905935
LaCr4(CuO4)3 | 2 | ../data/Structures/MIT_materials/HighT/LaCu3Cr4O12_CollCode_248598.cif | 0.07967131 | 12.61228 | 17.24001 | -37.04514 | 0.8448 | 74 | 37.86 | 3.65814 | 2.340375 | 2.745051
LaFe4(CuO4)3 | 2 | ../data/Structures/MIT_materials/HighT/LaCu3Fe4O12_HT_CollCode_259141.cif | 0.2105818 | 12.66485 | 17.05796 | -36.49042 | 0.804 | 74 | 36.18 | 3.707655 | 2.365153 | 2.785545
LuFe4(CuO4)3 | 2 | ../data/Structures/MIT_materials/HighT/LuCu3Fe4O12_HT_CollCode_237424.cif | 0.3799434 | 16.5957 | 7.398845 | -35.617 | 0.7938 | 46 | 34.98 | 3.651675 | 2.364168 | 2.743522
LuNiO3 | 2 | ../data/Structures/MIT_materials/HighT/LuNiO3_673K_CollCode_191796.cif | 0.2441586 | 15.86419 | 10.44584 | -34.46083 | 0.888 | 46 | 42.96 | 3.721985 | 1.962367 | 2.811248
MgTi2O4 | 2 | ../data/Structures/MIT_materials/HighT/MgTi2O4_HT_CollCode_28324.cif | 0.3401243 | 10.96919 | 12.78862 | -31.21365 | 0.9681633 | 44 | 42.93878 | 2.996011 | 2.1185 | 2.996011
NaOsO3 | 2 | ../data/Structures/MIT_materials/HighT/NaOsO3_CollCode_252431.cif | 0.309738 | 11.29944 | 9.066615 | -43.55774 | 0.9 | 85 | 42.72 | 3.788818 | 1.941229 | 2.842541
NbO2 | 2 | ../data/Structures/MIT_materials/HighT/NbO2_HT_CollCode_75198.cif | 0.0953877 | 9.118929 | 14.78554 | -44.77484 | 0.8177778 | 40 | 43.55556 | 3.747107 | 2.041475 | 2.873598
Nd2Ir2O7 | 2 | ../data/Structures/MIT_materials/HighT/Nd2Ir2O7_CollCode_239644.cif | 0.1500827 | 13.07506 | 12.70654 | -39.16394 | 0.8191736 | 68 | 48.59504 | 3.668753 | 2.013474 | 2.886355
NdCoO3 | 2 | ../data/Structures/MIT_materials/HighT/NdCoO3_CollCode_164822.cif | 0.2018667 | 13.95514 | 12.57997 | -34.09176 | 0.9264 | 68 | 46.8 | 3.774625 | 1.926642 | 2.830586
NdFe4(CuO4)3 | 2 | ../data/Structures/MIT_materials/HighT/NdCu3Fe4O12_HT_CollCode_237414.cif | 0.3421564 | 16.61957 | 7.623952 | -35.45301 | 0.8016 | 68 | 35.82 | 3.673915 | 2.360068 | 2.760151
NdNiO3 | 2 | ../data/Structures/MIT_materials/HighT/NdNiO3_HT_CollCode_67724.cif | 0.3429986 | 15.94851 | 10.55672 | -33.82227 | 0.9192 | 68 | 46.32 | 3.804911 | 1.942537 | 2.853433
NiSeS | 2 | ../data/Structures/MIT_materials/HighT/NiSeS_CollCode_646374.cif | 0.3184976 | 13.51615 | 8.891048 | -9.425284 | 0.2911111 | 28 | 7.555556 | 4.111826 | 2.424039 | 3.060164
Pr(P3Ru)4 | 2 | ../data/Structures/MIT_materials/HighT/PrRu4P12_HandGenerated.cif | 0.2539277 | 64.81615 | -12.34258 | -94.191 | 0.1176471 | 66 | 20.92734 | 4.0067496 | 2.349804 | 2.881057
PrCoO3 | 2 | ../data/Structures/MIT_materials/HighT/PrCoO3_CollCode_164820.cif | 0.2288664 | 14.019 | 11.77696 | -33.51297 | 0.9288 | 70 | 47.28 | 3.838882 | 1.954375 | 2.880448
PrFe4(CuO4)3 | 2 | ../data/Structures/MIT_materials/HighT/PrCu3Fe4O12_HT_CollCode_237413.cif | 0.1540768 | 16.6491 | 8.520667 | -35.31429 | 0.8022 | 70 | 35.94 | 3.701805 | 2.35767 | 2.788926
PrNiO3 | 2 | ../data/Structures/MIT_materials/HighT/PrNiO3_HT_CollCode_67720.cif | 0.349937 | 15.95467 | 10.46084 | -33.75015 | 0.9216 | 70 | 46.8 | 3.811117 | 1.940487 | 2.860379
Sm(P3Ru)4 | 2 | ../data/Structures/MIT_materials/HighT/SmRu4P12_HandGenerated.cif | 0.2627828 | 64.8479 | -12.78644 | -93.83416 | 0.113218 | 60 | 20.51211 | 4.042457 | 2.362424 | 2.902709
SmCoO3 | 2 | ../data/Structures/MIT_materials/HighT/SmCoO3_CollCode_230647.cif | 0.1728685 | 13.93594 | 12.68525 | -34.25522 | 0.9192 | 64 | 46.08 | 3.755723 | 1.925003 | 2.817569
SmFe4(CuO4)3 | 2 | ../data/Structures/MIT_materials/HighT/SmCu3Fe4O12_HT_CollCode_237415.cif | 0.3313855 | 16.61481 | 7.563982 | -35.48569 | 0.7998 | 64 | 35.64 | 3.66946 | 2.361589 | 2.756834
SmNiO3 | 2 | ../data/Structures/MIT_materials/HighT/SmNiO3_HT_CollCode_96037.cif | 0.2961882 | 15.93968 | 10.43554 | -33.90736 | 0.912 | 64 | 45.6 | 3.796056 | 1.949639 | 2.847155
Sr1.2La4.8Mn6O18 | 2 | ../data/Structures/MIT_materials/HighT/La0.8Sr0.2MnO3_HT_CollCode_152680.cif | 0.137493 | 14.59136 | 9.321527 | -33.31959 | 1.0224 | 79 | 50.784 | 3.910568 | 1.972511 | 2.97894
Sr3Fe2O7 | 2 | ../data/Structures/MIT_materials/HighT/Sr3Fe2O7_MP_18820.cif | 0.2220012 | 16.4214 | -0.4085272 | -33.56769 | 1.039306 | 79 | 50.45833 | 3.925107 | 1.96024 | 2.888371
TbFe4(CuO4)3 | 2 | ../data/Structures/MIT_materials/HighT/TbCu3Fe4O12_HT_CollCode_237418.cif | 0.3457798 | 16.60581 | 7.43151 | -35.54297 | 0.7974 | 58 | 35.4 | 3.66106 | 2.365647 | 2.750852
TbNiO3 | 2 | ../data/Structures/MIT_materials/HighT/TbNiO3_MP_755865.cif | 0.4811441 | 13.21275 | 17.92468 | -34.21985 | 0.9024 | 58 | 44.64 | 3.783991 | 1.977083 | 2.849211
Ti2O3 | 2 | ../data/Structures/MIT_materials/HighT/Ti2O3_HT_CollCode_9656.cif | 0.1173168 | 11.06847 | 16.16981 | -35.04239 | 0.912 | 44 | 45.12 | 3.059208 | 2.048209 | 2.844355
Ti3O5 | 2 | ../data/Structures/MIT_materials/HighT/Ti3O5_HT_CollCode_194464.cif | 0.2537611 | 51.74945 | -4.898514 | -39.35089 | 0.890625 | 44 | 44.0625 | 3.362537 | 2.022318 | 2.882407
Ti4O7 | 2 | ../data/Structures/MIT_materials/HighT/Ti4O7_HT_CollCode_19016.cif | 0.1890763 | 31.58645 | 14.68438 | -41.04591 | 0.8793388 | 44 | 43.50413 | 3.335422 | 2.008508 | 2.854372
Tl2Ru2O7 | 2 | ../data/Structures/MIT_materials/HighT/Tl2Ru2O7_HT_CollCode_51158.cif | 1.309385 | 13.00173 | -5.624647 | -49.30199 | 0.7080992 | 31 | 36.79339 | 3.601472 | 1.958495 | 3.055825
TmFe4(CuO4)3 | 2 | ../data/Structures/MIT_materials/HighT/TmCu3Fe4O12_HT_CollCode_237422.cif | 0.3595703 | 16.59891 | 7.386537 | -35.58971 | 0.795 | 50 | 35.16 | 3.65465 | 2.367203 | 2.746491
V2O3 | 2 | ../data/Structures/MIT_materials/HighT/V2O3_HT_CollCode_1872.cif | 0.05437211 | 13.14955 | 15.30012 | -35.67396 | 0.8688 | 41 | 41.76 | 3.389469 | 2.018265 | 2.874306
V3O5 | 2 | ../data/Structures/MIT_materials/HighT/V3O5_HT_CollCode_32587.cif | 0.241233 | 14.24789 | -7.851262 | -39.95963 | 0.8484375 | 41 | 40.78125 | 3.329583 | 1.99339 | 2.839963
V4O7 | 2 | ../data/Structures/MIT_materials/HighT/V4O7_HT_CollCode_2775.cif | 0.2240702 | 13.66278 | 14.39788 | -42.04631 | 0.837686 | 41 | 40.26446 | 3.331325 | 1.958619 | 2.801728
V5O9 | 2 | ../data/Structures/MIT_materials/HighT/V5O9_HT_CollCode_6097.cif | 0.2108436 | 14.28741 | 0.3212687 | -42.90917 | 0.8311224 | 41 | 39.94898 | 3.360293 | 1.964968 | 2.808656
V6O11 | 2 | ../data/Structures/MIT_materials/HighT/V6O11_HT_CollCode_196.cif | 0.4101939 | 14.26465 | -1.565994 | -44.02969 | 0.8267128 | 41 | 39.73702 | 3.34254 | 1.967508 | 2.809937
V6O13 | 2 | ../data/Structures/MIT_materials/HighT/V6O13_HT_CollCode_15028.cif | 0.1982416 | 58.59294 | -12.46702 | -51.58965 | 0.7821607 | 41 | 37.59557 | 3.387826 | 1.938791 | 2.767633
V8O15 | 2 | ../data/Structures/MIT_materials/HighT/V8O15_HT_CollCode_424885.cif | 0.26318 | 13.87518 | 11.94068 | -44.76576 | 0.821172 | 41 | 39.4707 | 3.26984 | 1.952518 | 2.81985
VO2 | 2 | ../data/Structures/MIT_materials/HighT/VO2_HT_CollCode_1504.cif | 0.1285375 | 14.48455 | 9.779242 | -47.78126 | 0.8044444 | 41 | 38.66667 | 3.52233 | 1.927294 | 2.675472
YCoO3 | 2 | ../data/Structures/MIT_materials/HighT/YCoO3_CollCode_155834.cif | 0.1882127 | 13.89556 | 12.81556 | -34.67949 | 0.9072 | 75 | 44.16 | 3.716576 | 1.933264 | 2.881036
YFe4(CuO4)3 | 2 | ../data/Structures/MIT_materials/HighT/YCu3Fe4O12_CollCode_237749.cif | 0.1886115 | 12.80718 | 16.60818 | -37.22583 | 0.7968 | 75 | 35.16 | 3.65385 | 2.356918 | 2.745188
YNiO3 | 2 | ../data/Structures/MIT_materials/HighT/YNiO3_653K_CollCode_191794.cif | 0.2310009 | 15.89837 | 10.39328 | -34.20239 | 0.9 | 75 | 43.68 | 3.755161 | 1.963601 | 2.827539
YbFe4(CuO4)3 | 2 | ../data/Structures/MIT_materials/HighT/YbCu3Fe4O12_HT_CollCode_237423.cif | 0.3798382 | 16.59734 | 7.361181 | -35.6005 | 0.7944 | 48 | 34.98 | 3.65319 | 2.365615 | 2.744642